## I-V Characteristic (mA-mm)
VDS (V) | VGS = -0.300 V | VGS = 0.100 V | VGS = 0.500 V | VGS = 0.900 V
0 | 5.478e-05 | -0.38382 | -0.5884 | -5.0095
0.01 | 0.0009848 | 8.069 | 16.179 | 13.314
0.02 | 0.0016496 | 15.742 | 32.832 | 31.133
0.03 | 0.0021589 | 22.868 | 49.623 | 49.52
0.04 | 0.0025543 | 29.579 | 66.22 | 67.16
0.05 | 0.0028726 | 35.614 | 82.71 | 85.53
0.06 | 0.0031261 | 41.109 | 99.07 | 103.24
0.07 | 0.0033443 | 46.025 | 115.52 | 120.72
0.08 | 0.0035325 | 50.455 | 131.14 | 138.19
0.09 | 0.0037109 | 54.409 | 147.04 | 155.52
0.1 | 0.003872 | 57.7 | 162.73 | 173.02
0.11 | 0.004025 | 60.77 | 177.95 | 189.84
0.12 | 0.0042022 | 63.6 | 193.25 | 206.82
0.13 | 0.0043506 | 66.06 | 208.23 | 223.68
0.14 | 0.004518 | 68.22 | 222.5 | 240.06
0.15 | 0.0046564 | 70.13 | 237 | 256.34
0.16 | 0.0048212 | 71.97 | 251.31 | 272.71
0.17 | 0.0049871 | 73.5 | 264.75 | 288.36
0.18 | 0.0051469 | 74.92 | 277.96 | 303.71
0.19 | 0.0053387 | 76.21 | 291.27 | 319.54
0.2 | 0.005499 | 77.57 | 304.01 | 334.77
0.21 | 0.0056896 | 78.76 | 316.27 | 349.37
0.22 | 0.005765 | 79.95 | 328.19 | 364
0.23 | 0.005974 | 81.31 | 339.97 | 378.46
0.24 | 0.006184 | 82.56 | 351.07 | 392.79
0.25 | 0.006403 | 83.79 | 361.66 | 406.23
0.26 | 0.006624 | 85.29 | 372.31 | 419.8
0.27 | 0.006867 | 86.62 | 382.36 | 433.38
0.28 | 0.007089 | 88.09 | 391.86 | 446.15
0.29 | 0.007296 | 89.49 | 401.2 | 458.8
0.3 | 0.007548 | 90.81 | 410.26 | 471.27
0.31 | 0.007807 | 92.16 | 418.71 | 483.31
0.32 | 0.008077 | 93.33 | 426.85 | 494.88
0.33 | 0.008311 | 94.61 | 434.77 | 506.66
0.34 | 0.008588 | 95.84 | 442.3 | 517.84
0.35 | 0.008848 | 96.99 | 449.42 | 528.54
0.36 | 0.009115 | 98 | 456.21 | 538.97
0.37 | 0.009433 | 99.25 | 462.75 | 549.08
0.38 | 0.009731 | 100.4 | 469.08 | 559.3
0.39 | 0.010038 | 101.52 | 474.86 | 568.65
0.4 | 0.010349 | 102.76 | 480.56 | 577.7
0.41 | 0.0107 | 103.67 | 485.98 | 586.4
0.42 | 0.011037 | 104.87 | 491.23 | 595
0.43 | 0.011403 | 106.03 | 496.13 | 603.4
0.44 | 0.011752 | 107.1 | 500.88 | 611
0.45 | 0.012135 | 108.29 | 505.47 | 618.6
0.46 | 0.012581 | 109.34 | 509.94 | 626.1
0.47 | 0.012968 | 110.54 | 514.15 | 632.7
0.48 | 0.013463 | 111.66 | 518.32 | 639.3
0.49 | 0.013969 | 112.83 | 522.21 | 645.4
0.5 | 0.01447 | 113.89 | 526.2 | 651.6
0.51 | 0.014924 | 115.12 | 529.89 | 657.3
0.52 | 0.015507 | 116.27 | 533.49 | 662.9
0.53 | 0.016151 | 117.46 | 537.1 | 668.1
0.54 | 0.016744 | 118.77 | 540.42 | 672.9
0.55 | 0.017368 | 119.83 | 543.87 | 677.8
0.56 | 0.018027 | 121.13 | 547.03 | 682.2
0.57 | 0.018732 | 122.44 | 550.13 | 686.6
0.58 | 0.019331 | 123.62 | 553.21 | 690.2
0.59 | 0.020222 | 125.03 | 556.13 | 693.9
0.6 | 0.020937 | 126.17 | 558.95 | 697.2
0.61 | 0.021811 | 127.49 | 561.75 | 700.4
0.62 | 0.022533 | 128.78 | 564.42 | 703.4
0.63 | 0.023426 | 130.13 | 566.92 | 706.4
0.64 | 0.024264 | 131.42 | 569.47 | 708.8
0.65 | 0.025181 | 132.74 | 571.6 | 711.4
0.66 | 0.026048 | 134.01 | 573.9 | 713.3
0.67 | 0.027044 | 135.34 | 575.9 | 715.4
0.68 | 0.027997 | 136.73 | 578.2 | 717.2
0.69 | 0.028916 | 137.93 | 580.2 | 718.9
0.7 | 0.029921 | 139.28 | 582 | 720.7
0.71 | 0.03101 | 140.61 | 584 | 722
0.72 | 0.032093 | 141.98 | 586 | 723.3
0.73 | 0.033087 | 143.34 | 587.6 | 724.5
0.74 | 0.034139 | 144.63 | 589.4 | 725.5
0.75 | 0.03543 | 146.04 | 591 | 726.7
0.76 | 0.036494 | 147.37 | 592.6 | 727.5
0.77 | 0.037703 | 148.67 | 594.2 | 728.3
0.78 | 0.038859 | 150.06 | 595.6 | 729.1
0.79 | 0.040232 | 151.4 | 597.2 | 729.9
0.8 | 0.041424 | 152.79 | 598.2 | 730.3
0.81 | 0.042704 | 154.16 | 599.6 | 731.3
0.82 | 0.043946 | 155.45 | 601 | 731.5
0.83 | 0.04542 | 156.79 | 602.2 | 732.2
0.84 | 0.046799 | 158.25 | 603.5 | 732.9
0.85 | 0.04834 | 159.77 | 604.6 | 733.1
0.86 | 0.049774 | 161.12 | 605.8 | 733.5
0.87 | 0.051085 | 162.68 | 607.1 | 733.9
0.88 | 0.052748 | 163.89 | 607.9 | 734.5
0.89 | 0.05406 | 165.38 | 609 | 734.9
0.9 | 0.055808 | 166.91 | 610.2 | 735.1
0.91 | 0.05726 | 168.34 | 611.1 | 735.5
0.92 | 0.05892 | 169.84 | 612.2 | 735.7
0.93 | 0.06044 | 171.18 | 613.5 | 736
0.94 | 0.06217 | 172.68 | 614.3 | 736.3
0.95 | 0.06399 | 174.19 | 615.4 | 736.7
0.96 | 0.06531 | 175.77 | 616.6 | 737
0.97 | 0.06752 | 177.07 | 617.5 | 737.1
0.98 | 0.06882 | 178.65 | 618.4 | 737.7
0.99 | 0.0709 | 180.06 | 619.5 | 737.5
1 | 0.07261 | 181.54 | 620.3 | 737.9