## I-V Characteristic (mA-mm)
VDS (V) | VGS = -0.300 V | VGS = 0.100 V | VGS = 0.500 V | VGS = 0.900 V
0 | 6.762e-05 | -0.36273 | -0.7517 | -5.115
0.01 | 0.0009207 | 7.968 | 16.206 | 13.237
0.02 | 0.0015617 | 15.6 | 32.797 | 31.126
0.03 | 0.0020376 | 22.839 | 49.691 | 49.453
0.04 | 0.0024083 | 29.47 | 66.2 | 67.42
0.05 | 0.0026964 | 35.445 | 82.78 | 85.45
0.06 | 0.0029396 | 40.908 | 99.14 | 103.03
0.07 | 0.0031425 | 45.895 | 115.47 | 120.98
0.08 | 0.0033222 | 50.196 | 131.22 | 138.47
0.09 | 0.0034883 | 54.069 | 146.93 | 155.52
0.1 | 0.0036466 | 57.4 | 162.83 | 173.08
0.11 | 0.0038046 | 60.51 | 178.23 | 190.26
0.12 | 0.0039447 | 63.25 | 193.13 | 206.81
0.13 | 0.0040935 | 65.62 | 208.13 | 223.54
0.14 | 0.0042345 | 67.76 | 222.9 | 240.41
0.15 | 0.0043638 | 69.71 | 236.97 | 256.64
0.16 | 0.0045315 | 71.37 | 251.03 | 272.48
0.17 | 0.0046857 | 72.97 | 264.86 | 288.49
0.18 | 0.0048451 | 74.35 | 278 | 304.09
0.19 | 0.0050032 | 75.68 | 291.23 | 319.64
0.2 | 0.0051751 | 76.94 | 303.99 | 334.62
0.21 | 0.0053462 | 78.03 | 316.19 | 349.67
0.22 | 0.005512 | 79.3 | 327.99 | 364.26
0.23 | 0.0056985 | 80.48 | 339.54 | 378.39
0.24 | 0.005783 | 81.64 | 350.98 | 392.79
0.25 | 0.006003 | 83.1 | 361.55 | 406.57
0.26 | 0.006195 | 84.35 | 371.86 | 419.87
0.27 | 0.006408 | 85.79 | 382.08 | 433.21
0.28 | 0.006618 | 87.07 | 391.72 | 446.4
0.29 | 0.006841 | 88.54 | 400.78 | 458.88
0.3 | 0.007079 | 89.8 | 409.74 | 471.15
0.31 | 0.007316 | 91.08 | 418.29 | 483.45
0.32 | 0.007546 | 92.34 | 426.28 | 495.09
0.33 | 0.007767 | 93.58 | 434.2 | 506.7
0.34 | 0.008044 | 94.75 | 441.7 | 517.64
0.35 | 0.008302 | 95.77 | 448.78 | 528.54
0.36 | 0.008588 | 96.97 | 455.53 | 539.1
0.37 | 0.008816 | 98.2 | 461.96 | 548.96
0.38 | 0.009101 | 99.19 | 468.29 | 558.96
0.39 | 0.009411 | 100.38 | 474.12 | 568.41
0.4 | 0.009686 | 101.47 | 479.76 | 577.3
0.41 | 0.010012 | 102.57 | 485.07 | 586
0.42 | 0.010329 | 103.64 | 490.23 | 594.9
0.43 | 0.010648 | 104.72 | 495.2 | 603
0.44 | 0.010956 | 105.87 | 499.96 | 610.6
0.45 | 0.011348 | 106.89 | 504.41 | 618.2
0.46 | 0.011746 | 108.1 | 508.88 | 625.3
0.47 | 0.012162 | 109.17 | 513.1 | 632.3
0.48 | 0.012557 | 110.34 | 517.22 | 638.9
0.49 | 0.013003 | 111.36 | 521.14 | 645.1
0.5 | 0.013442 | 112.58 | 524.99 | 651
0.51 | 0.013919 | 113.69 | 528.78 | 656.9
0.52 | 0.014471 | 114.99 | 532.37 | 662.2
0.53 | 0.015073 | 116.19 | 535.8 | 667.4
0.54 | 0.015595 | 117.15 | 539.17 | 672.4
0.55 | 0.016144 | 118.48 | 542.59 | 677
0.56 | 0.016797 | 119.71 | 545.82 | 681.4
0.57 | 0.017393 | 120.92 | 548.81 | 685.6
0.58 | 0.018039 | 122.22 | 551.82 | 689.2
0.59 | 0.018736 | 123.34 | 554.79 | 693
0.6 | 0.019472 | 124.66 | 557.68 | 696.4
0.61 | 0.020176 | 125.95 | 560.26 | 699.4
0.62 | 0.020879 | 127.27 | 562.92 | 702.7
0.63 | 0.021701 | 128.48 | 565.49 | 705.3
0.64 | 0.022579 | 129.81 | 568 | 708
0.65 | 0.023347 | 131.1 | 570.3 | 710.1
0.66 | 0.024142 | 132.4 | 572.3 | 712.2
0.67 | 0.025052 | 133.72 | 574.8 | 714.4
0.68 | 0.025922 | 134.89 | 576.5 | 716.2
0.69 | 0.026824 | 136.23 | 578.6 | 717.8
0.7 | 0.027754 | 137.61 | 580.6 | 719.4
0.71 | 0.028671 | 138.9 | 582.8 | 720.8
0.72 | 0.029697 | 140.28 | 584.4 | 722
0.73 | 0.030603 | 141.48 | 586.2 | 722.9
0.74 | 0.0318 | 142.79 | 587.8 | 724.5
0.75 | 0.032801 | 144.14 | 589.4 | 725.3
0.76 | 0.033782 | 145.47 | 590.9 | 725.9
0.77 | 0.034797 | 146.79 | 592.4 | 726.9
0.78 | 0.035945 | 148.09 | 594 | 727.7
0.79 | 0.037095 | 149.46 | 595.1 | 728.5
0.8 | 0.038301 | 150.81 | 596.8 | 729
0.81 | 0.039494 | 152.2 | 598 | 729.7
0.82 | 0.040709 | 153.42 | 599.2 | 730.3
0.83 | 0.041932 | 154.85 | 600.5 | 730.9
0.84 | 0.043107 | 156.27 | 601.5 | 731.3
0.85 | 0.044469 | 157.63 | 602.8 | 731.5
0.86 | 0.045728 | 159.13 | 603.8 | 732.2
0.87 | 0.047328 | 160.39 | 605.1 | 732.3
0.88 | 0.048438 | 161.87 | 606.2 | 732.9
0.89 | 0.049945 | 163.27 | 607.4 | 733.1
0.9 | 0.05132 | 164.64 | 608.2 | 733.5
0.91 | 0.052674 | 166.13 | 609.5 | 733.5
0.92 | 0.054248 | 167.51 | 610.6 | 734.1
0.93 | 0.055842 | 169.06 | 611.7 | 734.3
0.94 | 0.0571 | 170.36 | 612.7 | 734.5
0.95 | 0.05876 | 171.89 | 613.5 | 734.9
0.96 | 0.06036 | 173.24 | 614.7 | 735.1
0.97 | 0.06221 | 174.81 | 615.6 | 735.2
0.98 | 0.06326 | 176.27 | 616.4 | 735.7
0.99 | 0.06549 | 177.75 | 617.4 | 735.9
1 | 0.06696 | 179.3 | 618.6 | 736.3