## I-V Characteristic (mA-mm)
VDS (V) | VGS = -0.300 V | VGS = 0.100 V | VGS = 0.500 V | VGS = 0.900 V
0 | 8.714e-05 | -0.371 | -0.8798 | -5.318
0.01 | 0.0008807 | 7.834 | 16.356 | 13.061
0.02 | 0.0014702 | 15.582 | 32.94 | 31.2
0.03 | 0.0019211 | 22.646 | 49.593 | 49.305
0.04 | 0.0022674 | 29.274 | 66.55 | 67.24
0.05 | 0.0025408 | 35.158 | 82.63 | 85.47
0.06 | 0.0027614 | 40.523 | 99.17 | 103.38
0.07 | 0.0029445 | 45.489 | 115.67 | 120.98
0.08 | 0.0031229 | 49.757 | 131.61 | 138.51
0.09 | 0.0032702 | 53.533 | 147.2 | 156.27
0.1 | 0.0034236 | 56.942 | 163.11 | 173.3
0.11 | 0.0035579 | 59.75 | 178.49 | 190.34
0.12 | 0.003688 | 62.43 | 193.56 | 207.81
0.13 | 0.0038154 | 64.85 | 208.41 | 224.47
0.14 | 0.0039401 | 66.93 | 223.14 | 240.56
0.15 | 0.0040849 | 68.78 | 237.33 | 257.07
0.16 | 0.0042217 | 70.53 | 251.25 | 273.32
0.17 | 0.0043618 | 72.06 | 265.43 | 289.26
0.18 | 0.004504 | 73.31 | 278.46 | 304.65
0.19 | 0.0046536 | 74.65 | 291.43 | 320.36
0.2 | 0.0048242 | 75.88 | 304.4 | 335.72
0.21 | 0.0049687 | 77.02 | 316.57 | 350.27
0.22 | 0.0051372 | 78.24 | 328.39 | 365.08
0.23 | 0.0053117 | 79.32 | 339.93 | 379.84
0.24 | 0.0054681 | 80.47 | 351.34 | 393.61
0.25 | 0.005653 | 81.8 | 361.86 | 407.43
0.26 | 0.00573 | 83.1 | 372.28 | 421.47
0.27 | 0.005937 | 84.52 | 382.56 | 434.64
0.28 | 0.00611 | 85.75 | 392.1 | 447.38
0.29 | 0.006341 | 87.17 | 401.08 | 460.32
0.3 | 0.006536 | 88.45 | 409.97 | 472.66
0.31 | 0.006761 | 89.77 | 418.71 | 484.79
0.32 | 0.006964 | 90.8 | 426.63 | 496.37
0.33 | 0.007203 | 92.04 | 434.41 | 508.22
0.34 | 0.007422 | 93.25 | 441.96 | 519.28
0.35 | 0.007624 | 94.34 | 449.09 | 529.82
0.36 | 0.007892 | 95.51 | 455.84 | 540.49
0.37 | 0.008148 | 96.51 | 462.2 | 550.83
0.38 | 0.008401 | 97.67 | 468.41 | 560.63
0.39 | 0.008668 | 98.79 | 474.35 | 569.9
0.4 | 0.008944 | 99.87 | 479.98 | 579
0.41 | 0.009239 | 101.06 | 485.27 | 588.2
0.42 | 0.009547 | 102 | 490.39 | 596.3
0.43 | 0.00986 | 103.17 | 495.45 | 604.5
0.44 | 0.010167 | 104.19 | 500.19 | 612.6
0.45 | 0.010515 | 105.29 | 504.59 | 619.9
0.46 | 0.010839 | 106.39 | 508.97 | 627.1
0.47 | 0.011259 | 107.45 | 513.33 | 633.7
0.48 | 0.011667 | 108.61 | 517.4 | 640.5
0.49 | 0.012083 | 109.72 | 521.36 | 646.9
0.5 | 0.012495 | 110.82 | 525.07 | 653
0.51 | 0.012939 | 111.85 | 528.89 | 658.5
0.52 | 0.013393 | 113.12 | 532.49 | 663.9
0.53 | 0.013901 | 114.28 | 535.96 | 669.3
0.54 | 0.014403 | 115.4 | 539.35 | 674.2
0.55 | 0.014954 | 116.75 | 542.66 | 678.6
0.56 | 0.01557 | 117.73 | 545.87 | 683.2
0.57 | 0.016094 | 119.06 | 548.9 | 687.2
0.58 | 0.016744 | 120.23 | 551.93 | 690.9
0.59 | 0.017379 | 121.46 | 554.81 | 694.8
0.6 | 0.018088 | 122.74 | 557.7 | 698
0.61 | 0.018661 | 123.91 | 560.37 | 701.3
0.62 | 0.019334 | 125.19 | 562.98 | 704.1
0.63 | 0.02012 | 126.49 | 565.56 | 706.8
0.64 | 0.0208 | 127.81 | 567.97 | 709.6
0.65 | 0.021545 | 128.98 | 570.3 | 711.9
0.66 | 0.022328 | 130.32 | 572.3 | 714
0.67 | 0.023165 | 131.61 | 574.4 | 715.8
0.68 | 0.023943 | 132.9 | 576.5 | 717.6
0.69 | 0.024754 | 134.28 | 578.8 | 719.3
0.7 | 0.025694 | 135.38 | 580.8 | 720.8
0.71 | 0.026605 | 136.73 | 582.3 | 722
0.72 | 0.027394 | 138.08 | 584.4 | 723.4
0.73 | 0.028292 | 139.36 | 586 | 724.5
0.74 | 0.029264 | 140.72 | 587.8 | 725.5
0.75 | 0.030176 | 141.9 | 589.2 | 726.5
0.76 | 0.031255 | 143.26 | 591 | 727.4
0.77 | 0.032233 | 144.6 | 592.4 | 728.1
0.78 | 0.033379 | 145.95 | 593.8 | 728.7
0.79 | 0.034273 | 147.13 | 595.2 | 729.7
0.8 | 0.035368 | 148.57 | 596.5 | 729.9
0.81 | 0.036536 | 149.89 | 597.8 | 730.7
0.82 | 0.037624 | 151.24 | 599 | 731.1
0.83 | 0.038833 | 152.64 | 600.2 | 731.5
0.84 | 0.039993 | 153.8 | 601.6 | 732.2
0.85 | 0.041284 | 155.33 | 602.6 | 732.4
0.86 | 0.042281 | 156.71 | 603.8 | 732.9
0.87 | 0.043614 | 158.09 | 605.1 | 733.3
0.88 | 0.044872 | 159.56 | 606 | 733.5
0.89 | 0.046344 | 160.82 | 607.3 | 734.1
0.9 | 0.047429 | 162.28 | 608.3 | 734.5
0.91 | 0.048877 | 163.79 | 609.5 | 734.9
0.92 | 0.050188 | 165.25 | 610.6 | 734.9
0.93 | 0.051579 | 166.57 | 611.4 | 735.1
0.94 | 0.052959 | 168.04 | 612.2 | 735.5
0.95 | 0.054573 | 169.52 | 613.5 | 735.6
0.96 | 0.055865 | 171 | 614.3 | 735.6
0.97 | 0.05744 | 172.48 | 615.4 | 736.1
0.98 | 0.05895 | 173.73 | 616.6 | 736.3
0.99 | 0.06049 | 175.31 | 617 | 736.7
1 | 0.06204 | 176.71 | 618.3 | 736.7