## I-V Characteristic (mA-mm)
VDS (V) | VGS = -0.300 V | VGS = 0.100 V | VGS = 0.500 V | VGS = 0.900 V
0 | 7.424e-05 | -0.38945 | -0.7451 | -5.308
0.01 | 0.0008442 | 7.84 | 16.184 | 13.063
0.02 | 0.0014095 | 15.388 | 32.852 | 31.117
0.03 | 0.0018365 | 22.48 | 49.788 | 49.417
0.04 | 0.0021656 | 29.132 | 66.14 | 67.38
0.05 | 0.0024278 | 34.952 | 83.22 | 85.52
0.06 | 0.0026412 | 40.284 | 99.28 | 103.18
0.07 | 0.002829 | 45.12 | 115.41 | 121.15
0.08 | 0.0029818 | 49.396 | 131.48 | 138.59
0.09 | 0.0031363 | 53.154 | 147.39 | 155.89
0.1 | 0.0032675 | 56.545 | 162.85 | 173.47
0.11 | 0.0033978 | 59.28 | 178.35 | 190.64
0.12 | 0.0035273 | 62.01 | 193.68 | 207.32
0.13 | 0.0036366 | 64.32 | 208.35 | 224.1
0.14 | 0.0037883 | 66.38 | 223.04 | 241
0.15 | 0.0039141 | 68.26 | 237.33 | 257.12
0.16 | 0.0040496 | 69.82 | 251.49 | 273.21
0.17 | 0.0041792 | 71.41 | 264.95 | 289.28
0.18 | 0.004326 | 72.77 | 278.12 | 304.73
0.19 | 0.0044662 | 74.03 | 291.74 | 320.54
0.2 | 0.0045995 | 75.25 | 304.19 | 335.53
0.21 | 0.0047589 | 76.36 | 316.33 | 350.5
0.22 | 0.0049089 | 77.56 | 328.44 | 365.1
0.23 | 0.005047 | 78.76 | 339.95 | 379.51
0.24 | 0.0052321 | 79.93 | 351.09 | 393.98
0.25 | 0.0053998 | 81.07 | 361.79 | 407.56
0.26 | 0.005584 | 82.46 | 372.26 | 421.05
0.27 | 0.005712 | 83.82 | 382.15 | 434.61
0.28 | 0.005885 | 85.11 | 391.81 | 447.71
0.29 | 0.006089 | 86.49 | 401.11 | 460.24
0.3 | 0.006289 | 87.67 | 409.85 | 472.57
0.31 | 0.006465 | 89.03 | 418.37 | 484.93
0.32 | 0.006696 | 90.24 | 426.39 | 496.57
0.33 | 0.006918 | 91.4 | 434.46 | 508.23
0.34 | 0.007139 | 92.6 | 441.73 | 519.26
0.35 | 0.007353 | 93.61 | 448.72 | 530.14
0.36 | 0.007575 | 94.82 | 455.56 | 540.67
0.37 | 0.007843 | 95.91 | 462.08 | 550.67
0.38 | 0.008075 | 96.99 | 468.22 | 560.63
0.39 | 0.008325 | 98.04 | 473.98 | 570
0.4 | 0.008609 | 99.17 | 479.6 | 579.6
0.41 | 0.008871 | 100.22 | 485.06 | 587.8
0.42 | 0.009104 | 101.26 | 490.14 | 596.5
0.43 | 0.009448 | 102.4 | 495 | 604.6
0.44 | 0.009742 | 103.3 | 499.74 | 612.6
0.45 | 0.010065 | 104.5 | 504.33 | 619.9
0.46 | 0.010362 | 105.61 | 508.64 | 627.1
0.47 | 0.010747 | 106.61 | 512.84 | 634.1
0.48 | 0.011116 | 107.86 | 516.94 | 640.9
0.49 | 0.011484 | 108.77 | 520.91 | 646.9
0.5 | 0.011911 | 109.98 | 524.71 | 652.6
0.51 | 0.01234 | 111.17 | 528.39 | 658.5
0.52 | 0.012792 | 112.3 | 531.91 | 664.1
0.53 | 0.013229 | 113.4 | 535.47 | 669.3
0.54 | 0.013757 | 114.6 | 538.84 | 673.9
0.55 | 0.014254 | 115.79 | 542.1 | 678.6
0.56 | 0.014862 | 116.99 | 545.29 | 683
0.57 | 0.0154 | 118.16 | 548.32 | 687.2
0.58 | 0.015912 | 119.27 | 551.41 | 690.8
0.59 | 0.016575 | 120.6 | 554.29 | 694.8
0.6 | 0.01713 | 121.84 | 557.05 | 698
0.61 | 0.017785 | 123.02 | 559.69 | 701.2
0.62 | 0.01843 | 124.42 | 562.42 | 704.1
0.63 | 0.019134 | 125.51 | 564.88 | 706.6
0.64 | 0.019794 | 126.85 | 567.33 | 709.3
0.65 | 0.020466 | 128.13 | 569.68 | 711.7
0.66 | 0.021203 | 129.29 | 571.7 | 713.7
0.67 | 0.021949 | 130.68 | 573.9 | 715.6
0.68 | 0.022748 | 131.86 | 576 | 717.5
0.69 | 0.023547 | 133.23 | 577.8 | 718.8
0.7 | 0.024404 | 134.46 | 579.8 | 720.5
0.71 | 0.025155 | 135.77 | 581.6 | 722
0.72 | 0.026021 | 136.95 | 583.7 | 723.1
0.73 | 0.026951 | 138.27 | 585.2 | 724
0.74 | 0.027886 | 139.6 | 587 | 725.1
0.75 | 0.028679 | 140.91 | 588.5 | 725.9
0.76 | 0.029665 | 142.3 | 590.4 | 726.7
0.77 | 0.030574 | 143.34 | 591.5 | 727.7
0.78 | 0.031608 | 144.71 | 593 | 728.3
0.79 | 0.032585 | 146.05 | 594.2 | 729
0.8 | 0.033662 | 147.43 | 595.7 | 729.7
0.81 | 0.034651 | 148.77 | 597.2 | 730.3
0.82 | 0.035653 | 150.01 | 598.2 | 730.9
0.83 | 0.03689 | 151.48 | 599.4 | 731.1
0.84 | 0.037998 | 152.78 | 600.6 | 731.5
0.85 | 0.039175 | 154.25 | 601.9 | 731.9
0.86 | 0.040192 | 155.48 | 603.1 | 732.3
0.87 | 0.041405 | 156.93 | 604.2 | 732.7
0.88 | 0.042775 | 158.29 | 605.3 | 733.1
0.89 | 0.043868 | 159.72 | 606.3 | 733.5
0.9 | 0.045072 | 161.18 | 607.4 | 733.7
0.91 | 0.046432 | 162.4 | 608.6 | 733.9
0.92 | 0.047788 | 163.94 | 609.4 | 734.5
0.93 | 0.048914 | 165.35 | 610.6 | 734.6
0.94 | 0.050425 | 166.81 | 611.5 | 734.7
0.95 | 0.051687 | 168.32 | 612.6 | 735.1
0.96 | 0.053163 | 169.58 | 613.4 | 735.4
0.97 | 0.054713 | 171.1 | 614.7 | 735.5
0.98 | 0.056063 | 172.52 | 615.4 | 735.8
0.99 | 0.0576 | 173.97 | 616.4 | 736.1
1 | 0.059 | 175.35 | 617.4 | 736.3