## I-V Characteristic (mA-mm)
VDS (V) | VGS = -0.300 V | VGS = 0.100 V | VGS = 0.500 V | VGS = 0.900 V
0 | 7.705e-05 | -0.40964 | -0.7791 | -5.354
0.01 | 0.0008405 | 7.875 | 16.192 | 13.149
0.02 | 0.0013994 | 15.462 | 32.974 | 31.223
0.03 | 0.0018223 | 22.57 | 50.001 | 49.516
0.04 | 0.0021499 | 29.238 | 66.46 | 67.4
0.05 | 0.0024025 | 35.079 | 83 | 85.68
0.06 | 0.0026162 | 40.419 | 99.7 | 103.66
0.07 | 0.0027975 | 45.322 | 115.84 | 121.49
0.08 | 0.0029485 | 49.58 | 131.69 | 138.79
0.09 | 0.0030983 | 53.351 | 147.83 | 156.39
0.1 | 0.0032321 | 56.765 | 163.75 | 174.03
0.11 | 0.0033696 | 59.51 | 178.82 | 191.04
0.12 | 0.003491 | 62.24 | 193.96 | 207.87
0.13 | 0.0036201 | 64.57 | 209.17 | 224.95
0.14 | 0.0037551 | 66.62 | 223.42 | 241.72
0.15 | 0.0038705 | 68.56 | 238.07 | 257.74
0.16 | 0.0040092 | 70.13 | 252.03 | 273.93
0.17 | 0.0041357 | 71.69 | 265.89 | 290.14
0.18 | 0.0042615 | 73.01 | 279.05 | 305.33
0.19 | 0.0044054 | 74.29 | 292.12 | 321.24
0.2 | 0.0045534 | 75.57 | 305.19 | 336.57
0.21 | 0.0047131 | 76.64 | 317.29 | 351.34
0.22 | 0.0048571 | 77.84 | 329.07 | 365.95
0.23 | 0.0050163 | 79 | 340.98 | 380.64
0.24 | 0.0051757 | 80.21 | 352.25 | 394.91
0.25 | 0.0053191 | 81.39 | 362.77 | 408.49
0.26 | 0.0055037 | 82.75 | 373.15 | 422.11
0.27 | 0.0056794 | 84.1 | 383.47 | 435.72
0.28 | 0.005752 | 85.47 | 392.87 | 448.66
0.29 | 0.005923 | 86.79 | 402.13 | 461.2
0.3 | 0.006149 | 87.99 | 411.01 | 473.89
0.31 | 0.006353 | 89.22 | 419.58 | 485.97
0.32 | 0.006554 | 90.41 | 427.59 | 497.53
0.33 | 0.00677 | 91.66 | 435.33 | 509.4
0.34 | 0.006985 | 92.96 | 442.99 | 520.62
0.35 | 0.007219 | 93.85 | 450.06 | 531.26
0.36 | 0.007448 | 95.05 | 456.76 | 541.78
0.37 | 0.007684 | 96.23 | 463.23 | 551.85
0.38 | 0.007938 | 97.25 | 469.52 | 562.05
0.39 | 0.008197 | 98.36 | 475.4 | 571.2
0.4 | 0.008394 | 99.4 | 480.94 | 580.2
0.41 | 0.008696 | 100.41 | 486.27 | 589
0.42 | 0.008986 | 101.58 | 491.51 | 597.8
0.43 | 0.009294 | 102.7 | 496.47 | 605.9
0.44 | 0.009573 | 103.58 | 501.09 | 613.8
0.45 | 0.009883 | 104.86 | 505.58 | 621.2
0.46 | 0.010232 | 105.87 | 510.03 | 628.7
0.47 | 0.010534 | 106.9 | 514.31 | 635.5
0.48 | 0.010917 | 108.14 | 518.28 | 641.7
0.49 | 0.011313 | 109.01 | 522.22 | 648.3
0.5 | 0.011741 | 110.22 | 526.05 | 654.2
0.51 | 0.012133 | 111.32 | 529.79 | 659.7
0.52 | 0.012601 | 112.54 | 533.37 | 665.3
0.53 | 0.013041 | 113.72 | 536.77 | 670.6
0.54 | 0.013524 | 114.84 | 540.16 | 675.2
0.55 | 0.014052 | 116.03 | 543.47 | 680.2
0.56 | 0.014578 | 117.23 | 546.7 | 684.3
0.57 | 0.015093 | 118.41 | 549.65 | 688.4
0.58 | 0.015653 | 119.51 | 552.63 | 692
0.59 | 0.016263 | 120.81 | 555.52 | 696
0.6 | 0.016855 | 122.03 | 558.42 | 699.3
0.61 | 0.017481 | 123.3 | 561.07 | 702.5
0.62 | 0.018038 | 124.59 | 563.52 | 705.4
0.63 | 0.01877 | 125.69 | 566.18 | 708.2
0.64 | 0.019415 | 127.07 | 568.65 | 710.7
0.65 | 0.020132 | 128.33 | 570.7 | 712.8
0.66 | 0.020828 | 129.62 | 572.8 | 714.9
0.67 | 0.021574 | 130.96 | 575 | 716.7
0.68 | 0.0224 | 132.11 | 577.4 | 718.6
0.69 | 0.022992 | 133.45 | 579.2 | 720.4
0.7 | 0.023852 | 134.68 | 581 | 722
0.71 | 0.024686 | 135.95 | 583 | 723.3
0.72 | 0.025559 | 137.23 | 584.8 | 724.3
0.73 | 0.026379 | 138.48 | 586.6 | 725.3
0.74 | 0.027247 | 139.77 | 588.2 | 726.5
0.75 | 0.028158 | 141.06 | 589.8 | 727.4
0.76 | 0.02896 | 142.4 | 591.4 | 728.3
0.77 | 0.029962 | 143.59 | 592.8 | 729
0.78 | 0.03098 | 144.95 | 594.2 | 729.7
0.79 | 0.031944 | 146.25 | 595.4 | 730.3
0.8 | 0.032879 | 147.57 | 597.2 | 731.1
0.81 | 0.034053 | 149.01 | 598.4 | 731.5
0.82 | 0.035085 | 150.24 | 599.6 | 731.9
0.83 | 0.036191 | 151.66 | 600.7 | 732.3
0.84 | 0.037128 | 153 | 601.8 | 732.7
0.85 | 0.038381 | 154.29 | 603.1 | 733.1
0.86 | 0.039499 | 155.76 | 604.2 | 733.8
0.87 | 0.040591 | 157.09 | 605.4 | 734.1
0.88 | 0.041728 | 158.52 | 606.5 | 734.5
0.89 | 0.043034 | 159.93 | 607.4 | 734.9
0.9 | 0.044362 | 161.32 | 608.6 | 735.1
0.91 | 0.045412 | 162.67 | 609.5 | 735.3
0.92 | 0.046723 | 164.13 | 610.6 | 735.5
0.93 | 0.04802 | 165.59 | 611.6 | 735.6
0.94 | 0.049412 | 167.02 | 612.7 | 735.9
0.95 | 0.050688 | 168.52 | 613.5 | 736.3
0.96 | 0.052175 | 169.78 | 614.9 | 736.3
0.97 | 0.053501 | 171.29 | 615.4 | 736.7
0.98 | 0.054783 | 172.69 | 616.6 | 737
0.99 | 0.056346 | 174.19 | 617.6 | 737.1
1 | 0.05794 | 175.64 | 618.6 | 737.5