## I-V Characteristic (mA-mm)
VDS (V) | VGS = -0.300 V | VGS = 0.100 V | VGS = 0.500 V | VGS = 0.900 V
0 | 8.433e-05 | -0.2923 | -0.7622 | -5.29
0.01 | 0.0008494 | 7.84 | 16.252 | 13.019
0.02 | 0.0014152 | 15.476 | 32.897 | 31.289
0.03 | 0.0018447 | 22.534 | 49.804 | 49.447
0.04 | 0.002179 | 29.21 | 66.24 | 67.58
0.05 | 0.002448 | 35.027 | 83.02 | 85.57
0.06 | 0.002656 | 40.379 | 99.43 | 103.1
0.07 | 0.0028423 | 45.274 | 115.61 | 121.14
0.08 | 0.0030026 | 49.524 | 131.46 | 138.78
0.09 | 0.0031501 | 53.307 | 147.46 | 156.07
0.1 | 0.0032895 | 56.68 | 163.21 | 173.29
0.11 | 0.0034163 | 59.46 | 178.51 | 190.78
0.12 | 0.0035428 | 62.16 | 193.53 | 207.59
0.13 | 0.0036728 | 64.53 | 208.69 | 224.18
0.14 | 0.0037903 | 66.58 | 223.34 | 241.12
0.15 | 0.0039364 | 68.43 | 237.4 | 257.5
0.16 | 0.004063 | 70.19 | 251.51 | 273.23
0.17 | 0.0042059 | 71.65 | 265.36 | 289.25
0.18 | 0.004342 | 72.99 | 278.26 | 304.92
0.19 | 0.0044874 | 74.38 | 291.65 | 320.55
0.2 | 0.0046403 | 75.48 | 304.47 | 335.52
0.21 | 0.0047755 | 76.74 | 316.62 | 350.67
0.22 | 0.0049467 | 77.8 | 328.41 | 365.34
0.23 | 0.0050994 | 78.99 | 340.2 | 379.52
0.24 | 0.0052504 | 80.23 | 351.45 | 393.82
0.25 | 0.0054245 | 81.31 | 361.9 | 407.81
0.26 | 0.0056056 | 82.68 | 372.3 | 421.13
0.27 | 0.005671 | 84.03 | 382.53 | 434.46
0.28 | 0.005858 | 85.38 | 392.02 | 447.83
0.29 | 0.006065 | 86.75 | 401.11 | 460.24
0.3 | 0.006272 | 88.02 | 410.11 | 472.49
0.31 | 0.006477 | 89.25 | 418.59 | 484.82
0.32 | 0.00666 | 90.46 | 426.51 | 496.49
0.33 | 0.006914 | 91.68 | 434.44 | 508.14
0.34 | 0.007136 | 92.74 | 441.91 | 519.05
0.35 | 0.007381 | 93.93 | 448.98 | 529.87
0.36 | 0.007603 | 95.08 | 455.66 | 540.62
0.37 | 0.00785 | 96.13 | 462.12 | 550.65
0.38 | 0.008121 | 97.31 | 468.38 | 560.39
0.39 | 0.008339 | 98.17 | 474.21 | 569.83
0.4 | 0.008627 | 99.35 | 479.76 | 579
0.41 | 0.008903 | 100.44 | 485.11 | 587.8
0.42 | 0.009188 | 101.5 | 490.28 | 596.2
0.43 | 0.009451 | 102.59 | 495.2 | 604.3
0.44 | 0.009792 | 103.67 | 499.86 | 612.4
0.45 | 0.010101 | 104.78 | 504.32 | 619.8
0.46 | 0.010436 | 105.85 | 508.7 | 626.8
0.47 | 0.010795 | 106.9 | 512.93 | 633.4
0.48 | 0.01119 | 108.01 | 516.97 | 640.5
0.49 | 0.011584 | 109.16 | 520.84 | 646.7
0.5 | 0.011943 | 110.3 | 524.7 | 652.5
0.51 | 0.012412 | 111.39 | 528.49 | 658.1
0.52 | 0.012853 | 112.64 | 531.97 | 663.7
0.53 | 0.013346 | 113.6 | 535.42 | 668.6
0.54 | 0.013852 | 114.77 | 538.76 | 673.7
0.55 | 0.014348 | 116.03 | 542.12 | 678
0.56 | 0.014909 | 117.19 | 545.3 | 682.4
0.57 | 0.01546 | 118.49 | 548.29 | 687
0.58 | 0.016078 | 119.51 | 551.25 | 690.7
0.59 | 0.016655 | 120.94 | 554.21 | 694.2
0.6 | 0.017253 | 122.02 | 557 | 697.3
0.61 | 0.017841 | 123.34 | 559.56 | 700.5
0.62 | 0.018576 | 124.55 | 562.23 | 703.6
0.63 | 0.019208 | 125.77 | 564.82 | 706.4
0.64 | 0.019892 | 127.12 | 567.28 | 708.9
0.65 | 0.020583 | 128.29 | 569.63 | 711.2
0.66 | 0.021294 | 129.61 | 571.6 | 713.2
0.67 | 0.022134 | 130.72 | 573.7 | 715.3
0.68 | 0.022916 | 132.13 | 575.8 | 716.9
0.69 | 0.023679 | 133.4 | 577.8 | 718.4
0.7 | 0.024563 | 134.65 | 579.8 | 720.1
0.71 | 0.025436 | 136.01 | 581.4 | 721.3
0.72 | 0.02613 | 137.05 | 583.4 | 722.6
0.73 | 0.027075 | 138.52 | 585 | 723.8
0.74 | 0.027982 | 139.76 | 586.9 | 724.9
0.75 | 0.028897 | 141.04 | 588.5 | 725.8
0.76 | 0.029928 | 142.34 | 589.8 | 726.3
0.77 | 0.030868 | 143.58 | 591.4 | 727.4
0.78 | 0.031802 | 144.97 | 592.8 | 728.1
0.79 | 0.032775 | 146.27 | 594.2 | 728.7
0.8 | 0.03388 | 147.58 | 595.6 | 729.1
0.81 | 0.034872 | 148.73 | 597 | 729.9
0.82 | 0.036003 | 150.21 | 597.8 | 730.3
0.83 | 0.036996 | 151.5 | 599.2 | 730.9
0.84 | 0.038151 | 152.92 | 600.6 | 731.3
0.85 | 0.03935 | 154.34 | 601.5 | 731.5
0.86 | 0.040522 | 155.46 | 602.7 | 731.9
0.87 | 0.041629 | 156.97 | 603.8 | 732.3
0.88 | 0.042878 | 158.39 | 605.1 | 732.9
0.89 | 0.044337 | 159.79 | 606 | 732.9
0.9 | 0.04526 | 161.3 | 607.3 | 733.5
0.91 | 0.046618 | 162.6 | 608.2 | 733.8
0.92 | 0.04797 | 163.99 | 609.2 | 734.1
0.93 | 0.049347 | 165.46 | 610.3 | 734.3
0.94 | 0.050647 | 166.95 | 611.5 | 734.6
0.95 | 0.052005 | 168.28 | 612.2 | 734.9
0.96 | 0.053401 | 169.76 | 613.3 | 735.1
0.97 | 0.054803 | 171.24 | 614.2 | 735.1
0.98 | 0.056342 | 172.56 | 615 | 735.5
0.99 | 0.05808 | 174.11 | 616.3 | 735.5
1 | 0.05956 | 175.29 | 617.2 | 735.6