## I-V Characteristic (mA-mm)
VDS (V) | VGS = -0.300 V | VGS = 0.100 V | VGS = 0.500 V | VGS = 0.900 V
0 | 7.172e-05 | -0.4156 | -0.738 | -5.237
0.01 | 0.0008569 | 7.808 | 16.204 | 13.113
0.02 | 0.0014329 | 15.49 | 32.823 | 31.042
0.03 | 0.0018625 | 22.528 | 49.805 | 49.56
0.04 | 0.002197 | 29.009 | 66.1 | 67.26
0.05 | 0.0024673 | 34.989 | 83 | 85.57
0.06 | 0.0026824 | 40.323 | 99.39 | 103.51
0.07 | 0.0028719 | 45.074 | 115.41 | 120.9
0.08 | 0.0030317 | 49.345 | 131.29 | 138.48
0.09 | 0.0031769 | 53.202 | 147.41 | 156.1
0.1 | 0.0033099 | 56.53 | 162.97 | 173.43
0.11 | 0.0034544 | 59.29 | 178.19 | 190.26
0.12 | 0.0035756 | 62.01 | 193.36 | 207.43
0.13 | 0.0037112 | 64.3 | 208.51 | 224.2
0.14 | 0.003839 | 66.36 | 222.9 | 240.53
0.15 | 0.0039816 | 68.3 | 237.17 | 257.06
0.16 | 0.004113 | 69.89 | 251.47 | 273.47
0.17 | 0.0042546 | 71.41 | 264.93 | 288.96
0.18 | 0.0043867 | 72.86 | 278 | 304.51
0.19 | 0.0045295 | 74.13 | 291.61 | 320.65
0.2 | 0.0046926 | 75.39 | 304.19 | 335.58
0.21 | 0.0048422 | 76.42 | 316.15 | 350.14
0.22 | 0.0049971 | 77.66 | 328.11 | 365.09
0.23 | 0.0051619 | 78.77 | 339.91 | 379.51
0.24 | 0.005344 | 80 | 351.04 | 393.68
0.25 | 0.0055088 | 81.31 | 361.55 | 407.27
0.26 | 0.0056681 | 82.62 | 372.07 | 421.08
0.27 | 0.005751 | 83.93 | 382.15 | 434.37
0.28 | 0.005951 | 85.33 | 391.54 | 447.09
0.29 | 0.006171 | 86.69 | 400.77 | 460.04
0.3 | 0.006361 | 87.85 | 409.78 | 472.46
0.31 | 0.006568 | 89.17 | 418.09 | 484.43
0.32 | 0.006777 | 90.4 | 426.1 | 496
0.33 | 0.006995 | 91.62 | 434.11 | 507.98
0.34 | 0.007222 | 92.8 | 441.57 | 519.03
0.35 | 0.007464 | 93.8 | 448.44 | 529.69
0.36 | 0.007702 | 95.01 | 455.16 | 540.08
0.37 | 0.007928 | 96.15 | 461.71 | 550.22
0.38 | 0.008198 | 97.15 | 467.99 | 560.43
0.39 | 0.008458 | 98.35 | 473.67 | 569.68
0.4 | 0.008737 | 99.34 | 479.24 | 578.6
0.41 | 0.009004 | 100.46 | 484.63 | 587.6
0.42 | 0.009313 | 101.53 | 489.86 | 596
0.43 | 0.009624 | 102.56 | 494.68 | 604.2
0.44 | 0.009915 | 103.65 | 499.34 | 611.9
0.45 | 0.010251 | 104.79 | 503.83 | 619.7
0.46 | 0.0106 | 105.77 | 508.3 | 626.5
0.47 | 0.010957 | 106.95 | 512.47 | 633.5
0.48 | 0.011289 | 108.1 | 516.48 | 640.3
0.49 | 0.011744 | 109.05 | 520.4 | 646.7
0.5 | 0.012138 | 110.22 | 524.32 | 652.3
0.51 | 0.012622 | 111.34 | 528 | 658.2
0.52 | 0.013034 | 112.46 | 531.5 | 663.3
0.53 | 0.013545 | 113.73 | 535 | 668.8
0.54 | 0.014064 | 114.72 | 538.42 | 673.8
0.55 | 0.01451 | 115.99 | 541.71 | 678
0.56 | 0.015094 | 117.17 | 544.86 | 682.4
0.57 | 0.015701 | 118.43 | 547.86 | 686.8
0.58 | 0.016318 | 119.55 | 550.94 | 690.7
0.59 | 0.016883 | 120.78 | 553.8 | 694.1
0.6 | 0.017504 | 122.06 | 556.64 | 697.6
0.61 | 0.018147 | 123.3 | 559.26 | 700.8
0.62 | 0.018834 | 124.56 | 561.88 | 703.7
0.63 | 0.019481 | 125.67 | 564.46 | 706.4
0.64 | 0.020248 | 127.05 | 566.9 | 709.3
0.65 | 0.021002 | 128.36 | 569.21 | 711.2
0.66 | 0.021672 | 129.58 | 571.5 | 713.3
0.67 | 0.022499 | 131 | 573.5 | 715.4
0.68 | 0.023298 | 132.04 | 575.4 | 717.2
0.69 | 0.024225 | 133.42 | 577.6 | 718.8
0.7 | 0.024936 | 134.65 | 579.4 | 720.4
0.71 | 0.025821 | 135.99 | 581.6 | 721.7
0.72 | 0.02664 | 137.35 | 583 | 722.8
0.73 | 0.027474 | 138.51 | 584.8 | 724.1
0.74 | 0.028522 | 139.83 | 586.6 | 725.3
0.75 | 0.029423 | 141.06 | 588.1 | 725.9
0.76 | 0.030419 | 142.46 | 589.6 | 726.9
0.77 | 0.031423 | 143.63 | 591 | 727.7
0.78 | 0.032392 | 145.07 | 592.6 | 728.3
0.79 | 0.033523 | 146.33 | 594.2 | 729
0.8 | 0.034607 | 147.61 | 595.1 | 729.7
0.81 | 0.035592 | 149.05 | 596.8 | 730.3
0.82 | 0.036738 | 150.22 | 597.8 | 730.9
0.83 | 0.037844 | 151.72 | 599 | 731.5
0.84 | 0.038876 | 153.04 | 600.6 | 731.6
0.85 | 0.040144 | 154.41 | 601.5 | 732.2
0.86 | 0.041367 | 155.85 | 602.6 | 732.3
0.87 | 0.042636 | 157.19 | 603.4 | 733.1
0.88 | 0.043697 | 158.58 | 604.8 | 733.1
0.89 | 0.045046 | 160 | 606 | 733.5
0.9 | 0.046395 | 161.38 | 607.1 | 734.1
0.91 | 0.047599 | 162.77 | 607.9 | 734.1
0.92 | 0.049052 | 164.18 | 609 | 734.5
0.93 | 0.050436 | 165.61 | 610 | 734.9
0.94 | 0.051834 | 167.09 | 611 | 734.9
0.95 | 0.053107 | 168.52 | 612.2 | 735.1
0.96 | 0.054707 | 169.76 | 613 | 735.2
0.97 | 0.056215 | 171.34 | 614 | 735.5
0.98 | 0.05739 | 172.8 | 615 | 736.1
0.99 | 0.05921 | 174.23 | 616 | 736.3
1 | 0.061 | 175.71 | 617 | 736.3