## I-V Characteristic (mA-mm)
VDS (V) | VGS = -0.300 V | VGS = 0.100 V | VGS = 0.500 V | VGS = 0.900 V
0 | 7.132e-05 | -0.30456 | -0.7683 | -5.256
0.01 | 0.0008114 | 7.834 | 16.224 | 13.037
0.02 | 0.001345 | 15.396 | 32.881 | 31.168
0.03 | 0.0017493 | 22.299 | 49.84 | 49.517
0.04 | 0.0020653 | 28.903 | 66.5 | 67.37
0.05 | 0.0023119 | 34.751 | 83.24 | 85.41
0.06 | 0.0025112 | 40 | 99.13 | 103.47
0.07 | 0.0026845 | 44.778 | 115.39 | 121.05
0.08 | 0.0028327 | 49.047 | 131.67 | 138.51
0.09 | 0.0029713 | 52.799 | 147.14 | 156.23
0.1 | 0.0030968 | 56.08 | 162.83 | 173.59
0.11 | 0.0032162 | 58.84 | 178.49 | 190.6
0.12 | 0.0033541 | 61.5 | 193.53 | 207.51
0.13 | 0.003469 | 63.77 | 208.21 | 224.5
0.14 | 0.0035974 | 65.86 | 223.04 | 240.55
0.15 | 0.0037195 | 67.7 | 237.49 | 257.3
0.16 | 0.0038408 | 69.32 | 251.27 | 273.51
0.17 | 0.0039625 | 70.79 | 264.83 | 289.28
0.18 | 0.004083 | 72.2 | 278.38 | 304.81
0.19 | 0.004235 | 73.45 | 291.58 | 320.34
0.2 | 0.0043677 | 74.54 | 303.99 | 335.86
0.21 | 0.0045021 | 75.78 | 316.38 | 350.5
0.22 | 0.0046533 | 76.84 | 328.35 | 365.07
0.23 | 0.0048049 | 77.92 | 339.64 | 379.86
0.24 | 0.0049704 | 79.17 | 350.93 | 394.03
0.25 | 0.0051215 | 80.31 | 361.79 | 407.68
0.26 | 0.0052829 | 81.64 | 372.03 | 421.42
0.27 | 0.005449 | 82.91 | 382.01 | 434.85
0.28 | 0.0056118 | 84.31 | 391.69 | 447.54
0.29 | 0.005693 | 85.61 | 400.92 | 460.47
0.3 | 0.005895 | 86.83 | 409.57 | 472.91
0.31 | 0.006106 | 88.1 | 417.99 | 484.96
0.32 | 0.006287 | 89.3 | 426.24 | 496.62
0.33 | 0.006509 | 90.54 | 434.12 | 508.13
0.34 | 0.006721 | 91.58 | 441.36 | 519.58
0.35 | 0.006947 | 92.76 | 448.34 | 530.23
0.36 | 0.007162 | 93.88 | 455.32 | 540.64
0.37 | 0.007393 | 94.96 | 461.76 | 550.81
0.38 | 0.007627 | 96.13 | 467.78 | 560.91
0.39 | 0.007864 | 97.05 | 473.53 | 570.3
0.4 | 0.008122 | 98.18 | 479.28 | 579.1
0.41 | 0.008399 | 99.33 | 484.61 | 588.2
0.42 | 0.008664 | 100.28 | 489.65 | 596.6
0.43 | 0.00892 | 101.42 | 494.46 | 604.7
0.44 | 0.009232 | 102.42 | 499.33 | 612.6
0.45 | 0.009517 | 103.59 | 503.82 | 619.9
0.46 | 0.009882 | 104.62 | 508.1 | 627.5
0.47 | 0.010199 | 105.65 | 512.25 | 634.1
0.48 | 0.010575 | 106.73 | 516.44 | 640.9
0.49 | 0.010918 | 107.81 | 520.32 | 646.8
0.5 | 0.011299 | 108.95 | 524.08 | 653
0.51 | 0.011711 | 110.1 | 527.74 | 658.7
0.52 | 0.012119 | 111.21 | 531.29 | 664.1
0.53 | 0.012582 | 112.32 | 534.86 | 669.3
0.54 | 0.013058 | 113.45 | 538.15 | 674
0.55 | 0.013533 | 114.64 | 541.42 | 678.7
0.56 | 0.014051 | 115.83 | 544.63 | 683.4
0.57 | 0.014571 | 117.11 | 547.67 | 687.2
0.58 | 0.015109 | 118.23 | 550.72 | 691
0.59 | 0.015622 | 119.53 | 553.48 | 694.7
0.6 | 0.016263 | 120.78 | 556.31 | 698
0.61 | 0.016823 | 121.96 | 559.04 | 701.2
0.62 | 0.017478 | 123.16 | 561.65 | 704
0.63 | 0.018144 | 124.44 | 564.12 | 706.6
0.64 | 0.018855 | 125.68 | 566.56 | 709.3
0.65 | 0.019441 | 126.99 | 568.96 | 711.7
0.66 | 0.020129 | 128.22 | 571.1 | 713.9
0.67 | 0.0208 | 129.36 | 573.1 | 715.7
0.68 | 0.021592 | 130.71 | 575 | 717.2
0.69 | 0.022349 | 131.97 | 577 | 718.9
0.7 | 0.023143 | 133.24 | 579 | 720.6
0.71 | 0.023926 | 134.6 | 581.2 | 721.9
0.72 | 0.024633 | 135.77 | 583 | 723.1
0.73 | 0.025553 | 137.08 | 584.5 | 724
0.74 | 0.026398 | 138.4 | 586 | 725.3
0.75 | 0.027318 | 139.65 | 587.6 | 725.9
0.76 | 0.028142 | 141.09 | 589.2 | 726.7
0.77 | 0.029024 | 142.16 | 590.8 | 727.7
0.78 | 0.030016 | 143.55 | 591.9 | 728.5
0.79 | 0.030944 | 144.83 | 593.6 | 728.8
0.8 | 0.0319 | 146.17 | 594.9 | 729.2
0.81 | 0.032915 | 147.41 | 596.2 | 729.9
0.82 | 0.03393 | 148.82 | 597.6 | 730.6
0.83 | 0.034859 | 150.12 | 598.6 | 731.1
0.84 | 0.036098 | 151.44 | 599.8 | 731.5
0.85 | 0.037168 | 152.9 | 601 | 731.9
0.86 | 0.038319 | 154.12 | 602.2 | 732.2
0.87 | 0.03936 | 155.53 | 603.1 | 732.5
0.88 | 0.040628 | 156.91 | 604.4 | 733.1
0.89 | 0.041796 | 158.35 | 605.5 | 733.3
0.9 | 0.042933 | 159.71 | 606.7 | 733.5
0.91 | 0.044166 | 161.02 | 607.4 | 733.8
0.92 | 0.045532 | 162.62 | 608.4 | 734.1
0.93 | 0.04684 | 163.89 | 609.5 | 734.5
0.94 | 0.047957 | 165.37 | 610.6 | 734.5
0.95 | 0.04945 | 166.7 | 611.6 | 734.9
0.96 | 0.050693 | 168.19 | 612.7 | 735.1
0.97 | 0.052205 | 169.62 | 613.5 | 735.5
0.98 | 0.053524 | 171.12 | 614.3 | 735.2
0.99 | 0.054981 | 172.41 | 615.6 | 735.5
1 | 0.056524 | 173.69 | 616.6 | 736.1