## I-V Characteristic (mA-mm)
VDS (V) | VGS = -0.300 V | VGS = 0.100 V | VGS = 0.500 V | VGS = 0.900 V
0 | 7.939e-05 | -0.37322 | -0.8277 | -5.143
0.01 | 0.0008035 | 7.932 | 16.213 | 13.057
0.02 | 0.0013358 | 15.356 | 33.114 | 31.274
0.03 | 0.0017381 | 22.315 | 49.749 | 49.479
0.04 | 0.0020523 | 28.873 | 66.62 | 67.47
0.05 | 0.0022945 | 34.682 | 83.06 | 85.62
0.06 | 0.0024958 | 39.938 | 99.16 | 103.6
0.07 | 0.0026654 | 44.714 | 115.8 | 121.32
0.08 | 0.0028153 | 48.975 | 131.9 | 138.75
0.09 | 0.0029485 | 52.675 | 147.45 | 156.58
0.1 | 0.0030757 | 55.932 | 162.99 | 173.67
0.11 | 0.0032105 | 58.76 | 178.63 | 190.6
0.12 | 0.0033236 | 61.34 | 194.04 | 208.19
0.13 | 0.0034364 | 63.63 | 208.45 | 224.83
0.14 | 0.0035655 | 65.74 | 223.06 | 240.97
0.15 | 0.0036882 | 67.46 | 237.83 | 257.6
0.16 | 0.0038175 | 69.14 | 251.49 | 273.95
0.17 | 0.003934 | 70.67 | 265.13 | 289.68
0.18 | 0.0040739 | 71.98 | 278.7 | 305.19
0.19 | 0.0042089 | 73.21 | 291.76 | 320.98
0.2 | 0.0043377 | 74.37 | 304.13 | 336.26
0.21 | 0.0044858 | 75.52 | 316.6 | 351.08
0.22 | 0.004631 | 76.54 | 328.61 | 365.73
0.23 | 0.004793 | 77.76 | 340.1 | 380.55
0.24 | 0.0049454 | 78.96 | 351.14 | 394.38
0.25 | 0.0051 | 80.15 | 362.06 | 408.16
0.26 | 0.0052604 | 81.53 | 372.46 | 422.33
0.27 | 0.0054231 | 82.73 | 382.2 | 435.48
0.28 | 0.0055935 | 84.15 | 391.89 | 448.18
0.29 | 0.00567 | 85.34 | 401.12 | 461.03
0.3 | 0.005882 | 86.61 | 409.65 | 473.53
0.31 | 0.006072 | 87.93 | 418.32 | 485.69
0.32 | 0.006278 | 89.09 | 426.44 | 497.23
0.33 | 0.006491 | 90.25 | 434.22 | 509.12
0.34 | 0.006701 | 91.36 | 441.39 | 520.19
0.35 | 0.006907 | 92.56 | 448.5 | 530.85
0.36 | 0.007143 | 93.59 | 455.47 | 541.44
0.37 | 0.007367 | 94.72 | 461.85 | 551.85
0.38 | 0.007584 | 95.77 | 467.87 | 561.62
0.39 | 0.007825 | 96.93 | 473.65 | 570.7
0.4 | 0.008096 | 98.07 | 479.43 | 580
0.41 | 0.008361 | 98.91 | 484.75 | 588.7
0.42 | 0.008602 | 100.07 | 489.7 | 597.6
0.43 | 0.008908 | 101.11 | 494.63 | 605.8
0.44 | 0.009208 | 102.24 | 499.44 | 613.5
0.45 | 0.009482 | 103.38 | 503.93 | 621
0.46 | 0.009834 | 104.3 | 508.16 | 628.3
0.47 | 0.010163 | 105.41 | 512.34 | 635.3
0.48 | 0.010537 | 106.6 | 516.52 | 641.5
0.49 | 0.010871 | 107.64 | 520.47 | 647.7
0.5 | 0.011254 | 108.65 | 524.19 | 653.8
0.51 | 0.011639 | 109.85 | 527.86 | 659.7
0.52 | 0.012108 | 110.92 | 531.5 | 664.9
0.53 | 0.012561 | 112.14 | 535.04 | 669.9
0.54 | 0.013049 | 113.3 | 538.24 | 674.8
0.55 | 0.013512 | 114.32 | 541.56 | 679.6
0.56 | 0.014005 | 115.57 | 544.74 | 684
0.57 | 0.014542 | 116.82 | 547.89 | 688.2
0.58 | 0.015073 | 118 | 550.9 | 691.8
0.59 | 0.015684 | 119.24 | 553.62 | 695.6
0.6 | 0.016229 | 120.35 | 556.47 | 698.8
0.61 | 0.016885 | 121.68 | 559.25 | 702
0.62 | 0.017402 | 122.92 | 561.87 | 704.8
0.63 | 0.01809 | 124.12 | 564.32 | 707.7
0.64 | 0.018749 | 125.38 | 566.74 | 710.1
0.65 | 0.019445 | 126.73 | 569.09 | 712.5
0.66 | 0.020103 | 127.86 | 571.1 | 714.6
0.67 | 0.02076 | 129.13 | 573.5 | 716.4
0.68 | 0.021587 | 130.41 | 575.4 | 718.4
0.69 | 0.022324 | 131.58 | 577.4 | 720.1
0.7 | 0.023107 | 132.94 | 579.2 | 721.4
0.71 | 0.023827 | 134.26 | 581.4 | 722.6
0.72 | 0.024683 | 135.52 | 583 | 724
0.73 | 0.025552 | 136.87 | 584.8 | 724.9
0.74 | 0.026401 | 137.95 | 586.4 | 725.9
0.75 | 0.027225 | 139.31 | 588 | 727.1
0.76 | 0.028148 | 140.64 | 589.4 | 727.9
0.77 | 0.029074 | 141.92 | 590.8 | 728.5
0.78 | 0.030024 | 143.28 | 592.6 | 729.1
0.79 | 0.031008 | 144.51 | 594 | 729.9
0.8 | 0.031939 | 145.79 | 595 | 730.3
0.81 | 0.033018 | 147.21 | 596.5 | 731.3
0.82 | 0.033977 | 148.54 | 597.8 | 731.3
0.83 | 0.035127 | 149.81 | 599 | 731.9
0.84 | 0.036238 | 151.18 | 600.3 | 732.3
0.85 | 0.037117 | 152.58 | 601 | 732.7
0.86 | 0.038339 | 153.97 | 602.6 | 733.1
0.87 | 0.039506 | 155.44 | 603.5 | 733.5
0.88 | 0.040702 | 156.63 | 604.6 | 734.1
0.89 | 0.041733 | 158.09 | 605.8 | 734.3
0.9 | 0.04305 | 159.49 | 606.7 | 734.5
0.91 | 0.044327 | 160.92 | 607.8 | 734.9
0.92 | 0.045578 | 162.39 | 608.8 | 734.9
0.93 | 0.046725 | 163.63 | 609.8 | 735.2
0.94 | 0.048021 | 165.13 | 610.8 | 735.5
0.95 | 0.049373 | 166.53 | 611.9 | 735.9
0.96 | 0.050661 | 168.02 | 613 | 736.1
0.97 | 0.052264 | 169.4 | 613.8 | 736.3
0.98 | 0.05362 | 170.88 | 615 | 736.3
0.99 | 0.055084 | 172.28 | 615.9 | 736.7
1 | 0.056311 | 173.73 | 616.7 | 736.7