## I-V Characteristic (mA-mm)
VDS (V) | VGS = -0.300 V | VGS = 0.100 V | VGS = 0.500 V | VGS = 0.900 V
0 | 7.956e-05 | -0.3814 | -0.9015 | -5.294
0.01 | 0.0008592 | 7.786 | 16.237 | 13.336
0.02 | 0.0014373 | 15.469 | 33.052 | 31.348
0.03 | 0.0018775 | 22.565 | 49.665 | 49.437
0.04 | 0.0022208 | 29.048 | 66.4 | 67.65
0.05 | 0.0024821 | 34.928 | 82.82 | 85.71
0.06 | 0.0027067 | 40.325 | 99.36 | 103.48
0.07 | 0.0028864 | 45.19 | 115.8 | 121.04
0.08 | 0.0030558 | 49.404 | 131.58 | 138.99
0.09 | 0.0032028 | 53.221 | 147.43 | 156.31
0.1 | 0.0033389 | 56.624 | 163.13 | 173.4
0.11 | 0.0034708 | 59.36 | 178.59 | 190.74
0.12 | 0.0036072 | 62.05 | 193.86 | 207.81
0.13 | 0.0037447 | 64.32 | 208.77 | 224.56
0.14 | 0.0038702 | 66.46 | 223.24 | 240.92
0.15 | 0.0039992 | 68.39 | 237.56 | 257.44
0.16 | 0.0041249 | 70.04 | 251.49 | 273.65
0.17 | 0.0042558 | 71.56 | 265.49 | 289.58
0.18 | 0.0044074 | 72.87 | 278.47 | 305.05
0.19 | 0.0045499 | 74.25 | 291.65 | 320.86
0.2 | 0.0047123 | 75.36 | 304.55 | 335.89
0.21 | 0.0048579 | 76.54 | 316.75 | 350.68
0.22 | 0.0050123 | 77.76 | 328.65 | 365.84
0.23 | 0.0051694 | 78.86 | 340.24 | 380.17
0.24 | 0.0053198 | 80.03 | 351.45 | 394.07
0.25 | 0.0054975 | 81.3 | 362.14 | 407.98
0.26 | 0.0056757 | 82.7 | 372.57 | 421.62
0.27 | 0.005759 | 83.92 | 382.68 | 434.98
0.28 | 0.005937 | 85.27 | 392.21 | 447.89
0.29 | 0.006153 | 86.65 | 401.34 | 460.75
0.3 | 0.006359 | 87.91 | 410.29 | 473.09
0.31 | 0.006575 | 89.18 | 418.89 | 485.3
0.32 | 0.006785 | 90.24 | 426.83 | 496.96
0.33 | 0.007006 | 91.51 | 434.65 | 508.73
0.34 | 0.007235 | 92.69 | 442.19 | 519.72
0.35 | 0.007449 | 93.8 | 449.29 | 530.49
0.36 | 0.007694 | 95.02 | 456.05 | 541.23
0.37 | 0.007928 | 95.99 | 462.44 | 551.45
0.38 | 0.008197 | 97.15 | 468.62 | 561.14
0.39 | 0.008458 | 98.27 | 474.58 | 570.4
0.4 | 0.008728 | 99.31 | 480.24 | 579.8
0.41 | 0.008997 | 100.3 | 485.5 | 588.6
0.42 | 0.009285 | 101.42 | 490.64 | 597.2
0.43 | 0.009574 | 102.5 | 495.64 | 605.4
0.44 | 0.009914 | 103.6 | 500.37 | 613.3
0.45 | 0.010235 | 104.75 | 504.78 | 620.6
0.46 | 0.010549 | 105.64 | 509.13 | 627.9
0.47 | 0.010943 | 106.85 | 513.45 | 634.8
0.48 | 0.011318 | 107.95 | 517.58 | 641.5
0.49 | 0.011758 | 109.03 | 521.44 | 647.9
0.5 | 0.012129 | 110.22 | 525.18 | 653.7
0.51 | 0.012538 | 111.24 | 529.02 | 659
0.52 | 0.013013 | 112.42 | 532.63 | 664.7
0.53 | 0.013453 | 113.54 | 536.05 | 669.9
0.54 | 0.013969 | 114.81 | 539.43 | 674.8
0.55 | 0.014516 | 115.95 | 542.71 | 679.2
0.56 | 0.015077 | 117.07 | 545.92 | 683.8
0.57 | 0.015635 | 118.33 | 548.98 | 687.7
0.58 | 0.01616 | 119.49 | 551.97 | 692
0.59 | 0.016781 | 120.76 | 554.79 | 695.5
0.6 | 0.017434 | 121.93 | 557.66 | 698.8
0.61 | 0.018032 | 123.23 | 560.35 | 702.1
0.62 | 0.018732 | 124.41 | 562.96 | 704.9
0.63 | 0.01945 | 125.69 | 565.55 | 707.6
0.64 | 0.020075 | 127.07 | 567.93 | 710.2
0.65 | 0.020848 | 128.13 | 570.3 | 712.5
0.66 | 0.021667 | 129.43 | 572.3 | 714.6
0.67 | 0.022446 | 130.78 | 574.6 | 716.6
0.68 | 0.023232 | 132.04 | 576.6 | 718.5
0.69 | 0.023972 | 133.36 | 578.6 | 719.7
0.7 | 0.024765 | 134.52 | 580.6 | 721.4
0.71 | 0.025614 | 135.89 | 582.4 | 722.6
0.72 | 0.026505 | 137.19 | 584.4 | 724
0.73 | 0.027396 | 138.48 | 585.8 | 725
0.74 | 0.028256 | 139.71 | 587.8 | 725.9
0.75 | 0.029108 | 141.02 | 589 | 727.1
0.76 | 0.030208 | 142.34 | 590.8 | 728.1
0.77 | 0.031199 | 143.62 | 592.4 | 728.7
0.78 | 0.032228 | 144.99 | 593.6 | 729.2
0.79 | 0.033141 | 146.11 | 595 | 729.9
0.8 | 0.034187 | 147.57 | 596.2 | 730.9
0.81 | 0.035364 | 148.89 | 597.6 | 731.3
0.82 | 0.03627 | 150.15 | 598.8 | 731.7
0.83 | 0.03752 | 151.64 | 600.2 | 732.1
0.84 | 0.038683 | 152.84 | 601.4 | 732.4
0.85 | 0.039708 | 154.29 | 602.6 | 733
0.86 | 0.040905 | 155.63 | 603.6 | 733.3
0.87 | 0.042249 | 157.11 | 604.7 | 733.8
0.88 | 0.043446 | 158.45 | 606 | 734.1
0.89 | 0.044673 | 159.79 | 607.1 | 734.3
0.9 | 0.045909 | 161.22 | 607.8 | 734.9
0.91 | 0.047323 | 162.69 | 609.1 | 735.1
0.92 | 0.048574 | 164.07 | 610.3 | 735.1
0.93 | 0.04989 | 165.33 | 611 | 735.5
0.94 | 0.051421 | 166.93 | 611.9 | 735.6
0.95 | 0.052796 | 168.29 | 613 | 736.3
0.96 | 0.054192 | 169.77 | 614.2 | 736.3
0.97 | 0.05564 | 171.19 | 615 | 736.5
0.98 | 0.05717 | 172.54 | 616.3 | 736.7
0.99 | 0.0585 | 174.05 | 617 | 737.3
1 | 0.05999 | 175.45 | 618.2 | 737.1