## I-V Characteristic (mA-mm)
VDS (V) | VGS = -0.300 V | VGS = 0.100 V | VGS = 0.500 V | VGS = 0.900 V
0 | 7.489e-05 | -0.41227 | -0.7255 | -5.102
0.01 | 0.0008825 | 7.804 | 16.166 | 13.103
0.02 | 0.0014801 | 15.528 | 32.951 | 31.245
0.03 | 0.0019289 | 22.658 | 49.46 | 49.178
0.04 | 0.0022772 | 29.192 | 66.52 | 67.27
0.05 | 0.0025558 | 35.142 | 82.51 | 85.33
0.06 | 0.0027814 | 40.602 | 99.05 | 103.36
0.07 | 0.0029756 | 45.398 | 115.43 | 120.78
0.08 | 0.0031358 | 49.694 | 131.28 | 138.36
0.09 | 0.0032921 | 53.591 | 146.93 | 155.92
0.1 | 0.0034331 | 56.84 | 162.63 | 172.73
0.11 | 0.0035677 | 59.99 | 178.37 | 190.16
0.12 | 0.003707 | 62.61 | 193.15 | 207.25
0.13 | 0.003843 | 64.98 | 207.97 | 223.8
0.14 | 0.0039776 | 67.1 | 222.74 | 240.04
0.15 | 0.0041258 | 69.03 | 237.17 | 256.74
0.16 | 0.0042697 | 70.71 | 250.79 | 272.89
0.17 | 0.0044151 | 72.12 | 264.77 | 288.48
0.18 | 0.0045442 | 73.61 | 278.04 | 303.99
0.19 | 0.0046989 | 74.87 | 290.88 | 319.9
0.2 | 0.0048593 | 76.1 | 303.71 | 335.05
0.21 | 0.0049941 | 77.24 | 316.15 | 349.66
0.22 | 0.0051697 | 78.44 | 327.95 | 364.52
0.23 | 0.0053361 | 79.63 | 339.45 | 378.93
0.24 | 0.0055161 | 80.79 | 350.75 | 392.62
0.25 | 0.0056975 | 82.12 | 361.58 | 406.9
0.26 | 0.005773 | 83.39 | 371.7 | 420.38
0.27 | 0.005964 | 84.81 | 381.7 | 433.45
0.28 | 0.006164 | 86.17 | 391.54 | 446.43
0.29 | 0.006384 | 87.5 | 400.6 | 459.4
0.3 | 0.006588 | 88.85 | 409.38 | 471.54
0.31 | 0.006823 | 90.04 | 418.12 | 483.67
0.32 | 0.007016 | 91.36 | 426.17 | 495.54
0.33 | 0.007256 | 92.56 | 433.92 | 507.12
0.34 | 0.007495 | 93.64 | 441.34 | 518.18
0.35 | 0.007752 | 94.81 | 448.55 | 528.78
0.36 | 0.007989 | 95.93 | 455.34 | 539.56
0.37 | 0.00825 | 97.11 | 461.74 | 549.74
0.38 | 0.008507 | 98.12 | 467.83 | 559.28
0.39 | 0.008759 | 99.27 | 473.83 | 568.91
0.4 | 0.009071 | 100.26 | 479.54 | 578
0.41 | 0.009359 | 101.4 | 484.81 | 587.2
0.42 | 0.009654 | 102.5 | 489.86 | 595.4
0.43 | 0.009935 | 103.58 | 494.95 | 603.5
0.44 | 0.010304 | 104.74 | 499.68 | 611.5
0.45 | 0.010628 | 105.67 | 504.1 | 618.8
0.46 | 0.010977 | 106.8 | 508.46 | 625.9
0.47 | 0.011375 | 107.89 | 512.73 | 632.7
0.48 | 0.011787 | 109.01 | 516.83 | 639.3
0.49 | 0.012193 | 110.22 | 520.75 | 645.7
0.5 | 0.012579 | 111.22 | 524.5 | 651.8
0.51 | 0.013081 | 112.4 | 528.28 | 657.4
0.52 | 0.013575 | 113.64 | 531.97 | 662.8
0.53 | 0.014107 | 114.81 | 535.31 | 668.3
0.54 | 0.014603 | 115.93 | 538.69 | 673.1
0.55 | 0.015181 | 117.11 | 542.02 | 677.6
0.56 | 0.015703 | 118.32 | 545.23 | 682
0.57 | 0.016325 | 119.53 | 548.29 | 686.2
0.58 | 0.016917 | 120.78 | 551.23 | 690.2
0.59 | 0.017603 | 121.84 | 554.09 | 693.6
0.6 | 0.018218 | 123.17 | 557.02 | 697.1
0.61 | 0.018842 | 124.52 | 559.76 | 700.3
0.62 | 0.019608 | 125.72 | 562.28 | 703.3
0.63 | 0.020364 | 127.01 | 564.86 | 706
0.64 | 0.0211 | 128.17 | 567.38 | 708.6
0.65 | 0.021802 | 129.61 | 569.72 | 710.8
0.66 | 0.022614 | 130.88 | 571.8 | 713
0.67 | 0.02345 | 132.08 | 573.9 | 715.2
0.68 | 0.024237 | 133.38 | 575.8 | 716.9
0.69 | 0.025103 | 134.56 | 578 | 718.5
0.7 | 0.025872 | 135.95 | 580 | 719.7
0.71 | 0.026907 | 137.26 | 581.8 | 721.5
0.72 | 0.027737 | 138.6 | 583.7 | 722.5
0.73 | 0.028736 | 139.79 | 585.4 | 723.6
0.74 | 0.029634 | 141.14 | 587 | 724.7
0.75 | 0.030729 | 142.38 | 588.6 | 725.5
0.76 | 0.031616 | 143.71 | 590.4 | 726.7
0.77 | 0.032616 | 145.14 | 591.7 | 727.4
0.78 | 0.033709 | 146.23 | 593 | 728.1
0.79 | 0.034711 | 147.71 | 594.4 | 728.7
0.8 | 0.035961 | 149.01 | 595.8 | 729.2
0.81 | 0.037071 | 150.37 | 597 | 729.9
0.82 | 0.038214 | 151.72 | 598.6 | 730.3
0.83 | 0.03927 | 153.01 | 599.4 | 730.9
0.84 | 0.040583 | 154.41 | 600.9 | 731.3
0.85 | 0.0417 | 155.8 | 602.1 | 731.5
0.86 | 0.042914 | 157.2 | 603 | 732.3
0.87 | 0.04423 | 158.49 | 604.2 | 732.5
0.88 | 0.045517 | 159.96 | 605.4 | 732.9
0.89 | 0.046936 | 161.37 | 606.4 | 733.4
0.9 | 0.048089 | 162.75 | 607.6 | 733.7
0.91 | 0.049589 | 164.33 | 608.6 | 734.1
0.92 | 0.050984 | 165.54 | 609.8 | 734.5
0.93 | 0.052573 | 167.01 | 610.6 | 734.9
0.94 | 0.053823 | 168.46 | 611.8 | 734.9
0.95 | 0.055264 | 169.93 | 612.7 | 734.9
0.96 | 0.056787 | 171.43 | 613.8 | 735.3
0.97 | 0.05838 | 172.77 | 614.3 | 735.5
0.98 | 0.05992 | 174.23 | 615.9 | 735.7
0.99 | 0.06143 | 175.77 | 616.6 | 735.6
1 | 0.06299 | 177.28 | 617.5 | 736.3