## I-V Characteristic (mA-mm)
VDS (V) | VGS = -0.300 V | VGS = 0.100 V | VGS = 0.500 V | VGS = 0.900 V
0 | 7.522e-05 | -0.37139 | -0.874 | -5.206
0.01 | 0.0008934 | 7.988 | 16.359 | 13.198
0.02 | 0.0014958 | 15.689 | 33.232 | 31.551
0.03 | 0.0019486 | 22.862 | 49.997 | 49.671
0.04 | 0.0023 | 29.459 | 67.02 | 68.02
0.05 | 0.0025834 | 35.417 | 83.26 | 86.19
0.06 | 0.0028038 | 40.932 | 99.86 | 103.76
0.07 | 0.003001 | 45.823 | 116.63 | 121.92
0.08 | 0.0031649 | 50.111 | 132.38 | 139.8
0.09 | 0.0033193 | 54.028 | 148.23 | 157.23
0.1 | 0.0034666 | 57.36 | 164.13 | 174.33
0.11 | 0.003602 | 60.49 | 179.58 | 191.92
0.12 | 0.0037424 | 63.19 | 194.87 | 209.25
0.13 | 0.0038831 | 65.46 | 209.78 | 225.71
0.14 | 0.0040126 | 67.63 | 224.56 | 242.29
0.15 | 0.0041593 | 69.62 | 238.91 | 259.11
0.16 | 0.0043073 | 71.24 | 252.81 | 274.92
0.17 | 0.004452 | 72.77 | 266.96 | 291.1
0.18 | 0.0045861 | 74.14 | 280.11 | 306.85
0.19 | 0.0047445 | 75.48 | 293.13 | 322.44
0.2 | 0.0049076 | 76.74 | 306.01 | 337.58
0.21 | 0.0050444 | 77.83 | 318.56 | 352.65
0.22 | 0.0052384 | 79.13 | 330.21 | 367.58
0.23 | 0.0053908 | 80.23 | 341.99 | 381.97
0.24 | 0.005566 | 81.53 | 353.32 | 396
0.25 | 0.005684 | 82.78 | 363.98 | 410.16
0.26 | 0.005877 | 84.14 | 374.37 | 423.89
0.27 | 0.006071 | 85.41 | 384.6 | 436.94
0.28 | 0.006277 | 86.83 | 394.18 | 450.14
0.29 | 0.006452 | 88.27 | 403.23 | 462.99
0.3 | 0.006684 | 89.54 | 412.09 | 475.09
0.31 | 0.006899 | 90.84 | 420.9 | 487.54
0.32 | 0.007135 | 92 | 428.84 | 499.32
0.33 | 0.007351 | 93.28 | 436.59 | 510.96
0.34 | 0.007578 | 94.4 | 444.12 | 521.87
0.35 | 0.007811 | 95.51 | 451.33 | 532.66
0.36 | 0.008054 | 96.77 | 458.09 | 543.56
0.37 | 0.008318 | 97.76 | 464.49 | 553.61
0.38 | 0.008576 | 98.97 | 470.65 | 563.28
0.39 | 0.008844 | 99.99 | 476.65 | 572.5
0.4 | 0.009095 | 101.14 | 482.33 | 582.1
0.41 | 0.009386 | 102.2 | 487.6 | 590.8
0.42 | 0.009693 | 103.31 | 492.74 | 599.4
0.43 | 0.010039 | 104.4 | 497.79 | 607.4
0.44 | 0.010336 | 105.49 | 502.59 | 615.4
0.45 | 0.010683 | 106.61 | 507 | 622.9
0.46 | 0.011052 | 107.72 | 511.41 | 630
0.47 | 0.011381 | 108.73 | 515.68 | 636.7
0.48 | 0.011807 | 109.9 | 519.84 | 643
0.49 | 0.012208 | 111.08 | 523.76 | 649.7
0.5 | 0.012693 | 112.32 | 527.51 | 655.7
0.51 | 0.013107 | 113.22 | 531.24 | 661.3
0.52 | 0.013596 | 114.57 | 534.96 | 666.7
0.53 | 0.014066 | 115.67 | 538.44 | 671.9
0.54 | 0.01462 | 116.85 | 541.72 | 677
0.55 | 0.015165 | 118.09 | 545.03 | 681.2
0.56 | 0.015777 | 119.2 | 548.3 | 685.6
0.57 | 0.016406 | 120.52 | 551.39 | 690
0.58 | 0.016878 | 121.75 | 554.36 | 693.9
0.59 | 0.017621 | 122.96 | 557.14 | 697.2
0.6 | 0.018272 | 124.15 | 560.12 | 700.9
0.61 | 0.018977 | 125.51 | 562.81 | 703.7
0.62 | 0.019608 | 126.83 | 565.37 | 706.8
0.63 | 0.020389 | 128.01 | 567.93 | 709.6
0.64 | 0.021107 | 129.42 | 570.1 | 712.1
0.65 | 0.021868 | 130.57 | 572.5 | 714.2
0.66 | 0.022737 | 131.94 | 574.6 | 716.4
0.67 | 0.023497 | 133.24 | 577 | 718.5
0.68 | 0.024321 | 134.52 | 578.9 | 720.4
0.69 | 0.025121 | 135.84 | 581.2 | 721.9
0.7 | 0.026064 | 137.03 | 583 | 723.3
0.71 | 0.026959 | 138.39 | 585 | 724.5
0.72 | 0.027965 | 139.74 | 586.6 | 725.5
0.73 | 0.02884 | 141.06 | 588.5 | 726.9
0.74 | 0.029744 | 142.24 | 590.1 | 727.9
0.75 | 0.030735 | 143.59 | 591.7 | 728.7
0.76 | 0.031647 | 144.9 | 593.3 | 729.7
0.77 | 0.03276 | 146.31 | 594.3 | 730.6
0.78 | 0.033808 | 147.64 | 596.2 | 731.3
0.79 | 0.034897 | 148.84 | 597.6 | 731.9
0.8 | 0.03581 | 150.27 | 599 | 732.5
0.81 | 0.037082 | 151.66 | 600.3 | 733.1
0.82 | 0.038247 | 152.98 | 601.4 | 733.5
0.83 | 0.039384 | 154.41 | 602.6 | 734.1
0.84 | 0.0406 | 155.64 | 603.8 | 734.3
0.85 | 0.041787 | 157.03 | 604.7 | 734.9
0.86 | 0.043062 | 158.45 | 606.2 | 735.1
0.87 | 0.044203 | 159.79 | 607.4 | 735.3
0.88 | 0.045722 | 161.28 | 608.6 | 735.9
0.89 | 0.04692 | 162.62 | 609.5 | 736.3
0.9 | 0.04845 | 164.07 | 610.6 | 736.5
0.91 | 0.049661 | 165.49 | 611.7 | 736.7
0.92 | 0.051052 | 166.94 | 612.7 | 737
0.93 | 0.052451 | 168.26 | 613.6 | 737.5
0.94 | 0.054022 | 169.72 | 614.6 | 737.7
0.95 | 0.055453 | 171.2 | 615.4 | 737.9
0.96 | 0.056875 | 172.62 | 616.4 | 737.9
0.97 | 0.05856 | 174.17 | 617.6 | 738.3
0.98 | 0.05992 | 175.45 | 618.6 | 738.3
0.99 | 0.06177 | 177.06 | 619.5 | 738.7
1 | 0.06329 | 178.51 | 620.6 | 738.8