## I-V Characteristic (mA-mm)
VDS (V) | VGS = -0.300 V | VGS = 0.100 V | VGS = 0.500 V | VGS = 0.900 V
0 | 6.763e-05 | -0.37618 | -0.8874 | -5.289
0.01 | 0.0009173 | 7.955 | 16.23 | 13.316
0.02 | 0.0015402 | 15.694 | 33.009 | 31.319
0.03 | 0.0020132 | 22.886 | 49.689 | 49.414
0.04 | 0.0023835 | 29.603 | 66.52 | 67.58
0.05 | 0.0026695 | 35.597 | 82.79 | 85.61
0.06 | 0.0029115 | 41.048 | 99.32 | 103.44
0.07 | 0.0031025 | 46.047 | 115.87 | 120.9
0.08 | 0.0032779 | 50.421 | 131.56 | 138.83
0.09 | 0.0034394 | 54.293 | 147.48 | 156.23
0.1 | 0.003577 | 57.66 | 163.24 | 173.25
0.11 | 0.0037359 | 60.79 | 178.55 | 190.6
0.12 | 0.0038761 | 63.55 | 193.92 | 207.71
0.13 | 0.0040233 | 65.94 | 208.77 | 224.35
0.14 | 0.0041561 | 68.02 | 223.3 | 240.83
0.15 | 0.0042981 | 69.95 | 237.71 | 257.44
0.16 | 0.0044414 | 71.7 | 251.63 | 273.44
0.17 | 0.0045853 | 73.24 | 265.63 | 289.33
0.18 | 0.00474 | 74.57 | 278.66 | 304.99
0.19 | 0.0048912 | 75.96 | 291.87 | 320.64
0.2 | 0.0050435 | 77.24 | 304.75 | 335.69
0.21 | 0.0052161 | 78.41 | 317.11 | 350.5
0.22 | 0.0053899 | 79.61 | 328.91 | 365.65
0.23 | 0.0055777 | 80.73 | 340.63 | 379.88
0.24 | 0.005711 | 82.02 | 351.92 | 393.9
0.25 | 0.005893 | 83.3 | 362.66 | 408.01
0.26 | 0.006089 | 84.68 | 373.14 | 421.51
0.27 | 0.006294 | 86.11 | 383.32 | 434.81
0.28 | 0.006487 | 87.41 | 392.91 | 447.92
0.29 | 0.006711 | 88.82 | 402.05 | 460.6
0.3 | 0.006931 | 90.12 | 410.98 | 472.94
0.31 | 0.007156 | 91.34 | 419.67 | 485.2
0.32 | 0.007357 | 92.61 | 427.66 | 497.04
0.33 | 0.007588 | 93.82 | 435.57 | 508.65
0.34 | 0.007834 | 94.94 | 443.19 | 519.65
0.35 | 0.008084 | 96.17 | 450.31 | 530.41
0.36 | 0.008319 | 97.25 | 457.13 | 541.3
0.37 | 0.008569 | 98.29 | 463.59 | 551.39
0.38 | 0.008842 | 99.43 | 469.87 | 561.11
0.39 | 0.0091 | 100.58 | 475.81 | 570.4
0.4 | 0.009428 | 101.67 | 481.48 | 579.8
0.41 | 0.009716 | 102.9 | 486.84 | 588.6
0.42 | 0.010066 | 103.83 | 492.05 | 597.4
0.43 | 0.010342 | 104.98 | 497.05 | 605.4
0.44 | 0.010699 | 106.05 | 501.82 | 613.3
0.45 | 0.011089 | 107.23 | 506.3 | 620.9
0.46 | 0.011437 | 108.26 | 510.75 | 627.9
0.47 | 0.011818 | 109.29 | 515.09 | 635.1
0.48 | 0.012223 | 110.52 | 519.18 | 641.5
0.49 | 0.012667 | 111.6 | 523.11 | 647.9
0.5 | 0.01309 | 112.81 | 526.86 | 653.8
0.51 | 0.013603 | 113.85 | 530.7 | 659.7
0.52 | 0.01409 | 115.05 | 534.32 | 665.1
0.53 | 0.014663 | 116.27 | 537.78 | 670.3
0.54 | 0.015186 | 117.47 | 541.09 | 674.9
0.55 | 0.015778 | 118.65 | 544.46 | 679.8
0.56 | 0.016367 | 119.78 | 547.72 | 684.3
0.57 | 0.016954 | 121 | 550.78 | 688.4
0.58 | 0.017613 | 122.28 | 553.77 | 692
0.59 | 0.018251 | 123.54 | 556.64 | 696
0.6 | 0.019003 | 124.79 | 559.5 | 699.2
0.61 | 0.019663 | 125.93 | 562.26 | 702.5
0.62 | 0.020417 | 127.31 | 564.82 | 705.7
0.63 | 0.021206 | 128.56 | 567.48 | 708.2
0.64 | 0.021985 | 129.85 | 569.87 | 710.8
0.65 | 0.022714 | 131 | 572 | 713.2
0.66 | 0.023496 | 132.4 | 574.1 | 715.3
0.67 | 0.024343 | 133.8 | 576.6 | 717.2
0.68 | 0.025165 | 135 | 578.6 | 719
0.69 | 0.02615 | 136.33 | 580.8 | 720.6
0.7 | 0.027059 | 137.4 | 582.3 | 722
0.71 | 0.027969 | 138.85 | 584.4 | 723.5
0.72 | 0.028889 | 140.15 | 586.2 | 724.7
0.73 | 0.030014 | 141.48 | 588 | 725.8
0.74 | 0.030995 | 142.78 | 589.4 | 726.9
0.75 | 0.031948 | 144.03 | 591 | 727.9
0.76 | 0.032972 | 145.4 | 592.8 | 728.7
0.77 | 0.033936 | 146.71 | 594.2 | 729.2
0.78 | 0.035099 | 148.07 | 595.6 | 730.1
0.79 | 0.036151 | 149.34 | 597 | 730.9
0.8 | 0.037435 | 150.66 | 598.2 | 731.5
0.81 | 0.038691 | 151.96 | 599.9 | 731.9
0.82 | 0.039868 | 153.4 | 601 | 732.5
0.83 | 0.04094 | 154.78 | 602.2 | 732.9
0.84 | 0.042341 | 156.03 | 603.5 | 733.5
0.85 | 0.043527 | 157.47 | 604.6 | 734.1
0.86 | 0.044787 | 158.9 | 605.6 | 734.1
0.87 | 0.046056 | 160.28 | 607.1 | 734.9
0.88 | 0.047476 | 161.79 | 607.8 | 735.1
0.89 | 0.048996 | 163.11 | 609 | 735.4
0.9 | 0.050099 | 164.51 | 610 | 735.7
0.91 | 0.05171 | 165.97 | 611 | 736.1
0.92 | 0.052956 | 167.34 | 612.2 | 736.1
0.93 | 0.054629 | 168.86 | 613.3 | 736.3
0.94 | 0.055921 | 170.24 | 614.2 | 736.7
0.95 | 0.05719 | 171.69 | 615.2 | 737
0.96 | 0.05908 | 173.18 | 616.3 | 737.3
0.97 | 0.06093 | 174.65 | 617.2 | 737.5
0.98 | 0.06227 | 175.93 | 618.3 | 737.5
0.99 | 0.06395 | 177.47 | 619.1 | 737.8
1 | 0.06543 | 178.88 | 619.9 | 738.1