## I-V Characteristic (mA-mm)
VDS (V) | VGS = -0.300 V | VGS = 0.100 V | VGS = 0.500 V | VGS = 0.900 V
0 | 5.93e-05 | -0.35451 | -0.815 | -5.023
0.01 | 0.0009341 | 8 | 16.091 | 13.176
0.02 | 0.0015811 | 15.665 | 33.371 | 31.71
0.03 | 0.0020687 | 23.007 | 49.905 | 49.623
0.04 | 0.002452 | 29.697 | 66.86 | 68.1
0.05 | 0.002749 | 35.693 | 83.42 | 85.78
0.06 | 0.0029811 | 41.168 | 99.55 | 103.83
0.07 | 0.0032014 | 46.19 | 115.95 | 121.88
0.08 | 0.0033756 | 50.603 | 132.08 | 138.99
0.09 | 0.0035484 | 54.49 | 148.1 | 156.75
0.1 | 0.003711 | 57.86 | 163.45 | 174.17
0.11 | 0.0038612 | 60.99 | 179.08 | 191.2
0.12 | 0.0040133 | 63.67 | 194.57 | 208.19
0.13 | 0.0041533 | 66.1 | 209.15 | 225.39
0.14 | 0.0043001 | 68.34 | 223.86 | 241.86
0.15 | 0.0044509 | 70.25 | 238.63 | 258.1
0.16 | 0.0045866 | 71.97 | 252.51 | 274.46
0.17 | 0.0047597 | 73.61 | 266.15 | 290.45
0.18 | 0.0049088 | 75.05 | 279.86 | 306.13
0.19 | 0.0050815 | 76.28 | 292.95 | 321.56
0.2 | 0.0052334 | 77.62 | 305.53 | 336.99
0.21 | 0.0054168 | 78.85 | 317.84 | 351.9
0.22 | 0.0056066 | 79.99 | 330 | 366.26
0.23 | 0.005654 | 81.25 | 341.82 | 381.28
0.24 | 0.005867 | 82.42 | 352.78 | 395.31
0.25 | 0.006068 | 83.83 | 363.81 | 409.02
0.26 | 0.006286 | 85.23 | 374.27 | 422.7
0.27 | 0.006481 | 86.61 | 384.1 | 436.26
0.28 | 0.006715 | 88.07 | 393.88 | 449.1
0.29 | 0.006915 | 89.39 | 403.26 | 461.8
0.3 | 0.00717 | 90.68 | 412 | 474.44
0.31 | 0.007384 | 92.08 | 420.61 | 486.6
0.32 | 0.007619 | 93.22 | 428.89 | 498.32
0.33 | 0.007866 | 94.4 | 436.85 | 509.81
0.34 | 0.008098 | 95.67 | 444.26 | 521.18
0.35 | 0.008387 | 96.79 | 451.31 | 532.01
0.36 | 0.008632 | 97.99 | 458.28 | 542.34
0.37 | 0.008939 | 99.07 | 464.93 | 552.75
0.38 | 0.009178 | 100.09 | 471.07 | 562.7
0.39 | 0.009474 | 101.29 | 476.87 | 572.3
0.4 | 0.009776 | 102.38 | 482.61 | 581
0.41 | 0.010092 | 103.51 | 488.12 | 590.1
0.42 | 0.010406 | 104.72 | 493.27 | 598.3
0.43 | 0.010728 | 105.65 | 498.2 | 606.9
0.44 | 0.011069 | 106.85 | 502.95 | 614.8
0.45 | 0.011417 | 108.01 | 507.64 | 622.2
0.46 | 0.011841 | 109.01 | 512.05 | 629.4
0.47 | 0.012241 | 110.09 | 516.2 | 636.5
0.48 | 0.01271 | 111.32 | 520.38 | 643
0.49 | 0.013131 | 112.41 | 524.41 | 649.4
0.5 | 0.013592 | 113.58 | 528.26 | 655.3
0.51 | 0.014105 | 114.77 | 531.86 | 661.3
0.52 | 0.014589 | 115.82 | 535.55 | 666.7
0.53 | 0.015149 | 117.11 | 539.12 | 671.8
0.54 | 0.015729 | 118.27 | 542.58 | 677
0.55 | 0.016336 | 119.43 | 545.86 | 681.3
0.56 | 0.016892 | 120.79 | 548.98 | 685.9
0.57 | 0.017598 | 121.88 | 552.17 | 690
0.58 | 0.018226 | 123.11 | 555.21 | 694
0.59 | 0.018962 | 124.35 | 558.08 | 697.8
0.6 | 0.019638 | 125.65 | 560.96 | 701.2
0.61 | 0.020373 | 126.99 | 563.63 | 704.4
0.62 | 0.021104 | 128.17 | 566.34 | 707.3
0.63 | 0.021878 | 129.53 | 568.85 | 709.8
0.64 | 0.022725 | 130.82 | 571.2 | 712.6
0.65 | 0.023569 | 132.12 | 573.3 | 715
0.66 | 0.024405 | 133.25 | 575.7 | 717.2
0.67 | 0.025223 | 134.66 | 577.8 | 718.9
0.68 | 0.026189 | 135.96 | 580 | 720.8
0.69 | 0.027162 | 137.29 | 582.1 | 722.4
0.7 | 0.028017 | 138.63 | 584 | 724.1
0.71 | 0.028986 | 139.83 | 586 | 725.5
0.72 | 0.029997 | 141.2 | 587.8 | 726.7
0.73 | 0.030971 | 142.54 | 589.4 | 727.9
0.74 | 0.031965 | 143.92 | 591.2 | 728.7
0.75 | 0.033172 | 145.24 | 592.6 | 729.9
0.76 | 0.034193 | 146.49 | 594.2 | 730.7
0.77 | 0.035372 | 147.85 | 595.7 | 731.5
0.78 | 0.036388 | 149.18 | 597.4 | 732.3
0.79 | 0.037549 | 150.46 | 598.8 | 733.1
0.8 | 0.038852 | 151.84 | 599.9 | 733.5
0.81 | 0.039986 | 153.16 | 601 | 734.3
0.82 | 0.041179 | 154.6 | 602.6 | 734.9
0.83 | 0.042533 | 155.95 | 603.8 | 735.1
0.84 | 0.043868 | 157.38 | 605.1 | 735.5
0.85 | 0.045089 | 158.59 | 606.2 | 736.1
0.86 | 0.046368 | 160.11 | 607.2 | 736.3
0.87 | 0.047821 | 161.57 | 608.5 | 736.8
0.88 | 0.04929 | 162.97 | 609.9 | 737.3
0.89 | 0.050514 | 164.49 | 610.8 | 737.7
0.9 | 0.051981 | 165.66 | 611.8 | 737.9
0.91 | 0.053432 | 167.25 | 612.6 | 738.3
0.92 | 0.054792 | 168.7 | 613.8 | 738.3
0.93 | 0.056308 | 170.16 | 615 | 738.7
0.94 | 0.05815 | 171.58 | 615.8 | 739.1
0.95 | 0.0596 | 173 | 617 | 739.3
0.96 | 0.06148 | 174.43 | 617.9 | 739.7
0.97 | 0.06319 | 175.93 | 619.1 | 739.8
0.98 | 0.06461 | 177.44 | 619.8 | 739.9
0.99 | 0.06659 | 178.78 | 621.1 | 740.2
1 | 0.06766 | 180.34 | 621.9 | 740.7