## I-V Characteristic (mA-mm)
VDS (V) | VGS = -0.300 V | VGS = 0.100 V | VGS = 0.500 V | VGS = 0.900 V
0 | 7.423e-05 | -0.39056 | -0.8048 | -5.117
0.01 | 0.0008835 | 7.917 | 16.415 | 13.235
0.02 | 0.0014803 | 15.708 | 33.145 | 31.411
0.03 | 0.0019285 | 22.822 | 49.868 | 49.566
0.04 | 0.0022746 | 29.377 | 66.95 | 67.86
0.05 | 0.0025491 | 35.422 | 83.1 | 85.55
0.06 | 0.0027759 | 40.921 | 99.48 | 103.54
0.07 | 0.0029663 | 45.745 | 116.01 | 121.98
0.08 | 0.0031414 | 50.089 | 132.28 | 139.13
0.09 | 0.0032949 | 54.004 | 147.65 | 156.55
0.1 | 0.0034327 | 57.26 | 163.41 | 174.23
0.11 | 0.0035807 | 60.45 | 179.34 | 191.24
0.12 | 0.0036997 | 63.07 | 194.24 | 208.35
0.13 | 0.0038445 | 65.44 | 209.1 | 225.16
0.14 | 0.003971 | 67.51 | 224.06 | 241.73
0.15 | 0.0041135 | 69.43 | 238.43 | 258
0.16 | 0.0042493 | 71.09 | 252.19 | 274.15
0.17 | 0.004394 | 72.61 | 266.16 | 290.56
0.18 | 0.0045424 | 74.04 | 279.63 | 305.97
0.19 | 0.0046865 | 75.32 | 292.66 | 321.37
0.2 | 0.004834 | 76.54 | 305.27 | 336.81
0.21 | 0.0049942 | 77.76 | 317.77 | 352.02
0.22 | 0.0051324 | 78.88 | 329.94 | 366.36
0.23 | 0.0053234 | 79.95 | 341.23 | 381
0.24 | 0.0054912 | 81.25 | 352.46 | 395.41
0.25 | 0.0056817 | 82.54 | 363.54 | 409.06
0.26 | 0.005735 | 83.89 | 373.74 | 422.81
0.27 | 0.005938 | 85.3 | 383.79 | 436.38
0.28 | 0.006155 | 86.57 | 393.61 | 449.33
0.29 | 0.006365 | 87.97 | 402.83 | 461.83
0.3 | 0.006565 | 89.25 | 411.52 | 474.23
0.31 | 0.006802 | 90.5 | 420.26 | 486.86
0.32 | 0.007033 | 91.75 | 428.47 | 498.33
0.33 | 0.007225 | 92.88 | 436.28 | 509.86
0.34 | 0.007488 | 94.1 | 443.63 | 521.17
0.35 | 0.007715 | 95.27 | 450.78 | 532.15
0.36 | 0.007984 | 96.43 | 457.83 | 542.71
0.37 | 0.008197 | 97.45 | 464.24 | 552.77
0.38 | 0.008463 | 98.51 | 470.34 | 562.86
0.39 | 0.008729 | 99.72 | 476.27 | 572.3
0.4 | 0.00901 | 100.71 | 482.08 | 581.6
0.41 | 0.009301 | 101.91 | 487.47 | 590.4
0.42 | 0.009604 | 102.85 | 492.49 | 599
0.43 | 0.009945 | 104.02 | 497.42 | 607.2
0.44 | 0.01023 | 105.13 | 502.35 | 615
0.45 | 0.010606 | 106.21 | 506.93 | 622.7
0.46 | 0.010939 | 107.36 | 511.17 | 629.7
0.47 | 0.01137 | 108.33 | 515.4 | 636.6
0.48 | 0.011737 | 109.62 | 519.67 | 643.5
0.49 | 0.01216 | 110.66 | 523.64 | 649.7
0.5 | 0.012571 | 111.8 | 527.31 | 655.5
0.51 | 0.013003 | 112.89 | 531.08 | 661.4
0.52 | 0.013511 | 114.08 | 534.79 | 666.9
0.53 | 0.014033 | 115.24 | 538.32 | 671.8
0.54 | 0.014545 | 116.45 | 541.75 | 677
0.55 | 0.015052 | 117.61 | 544.85 | 681.6
0.56 | 0.015609 | 118.71 | 548.1 | 686.2
0.57 | 0.016202 | 120.09 | 551.24 | 690.2
0.58 | 0.016892 | 121.26 | 554.27 | 694
0.59 | 0.017472 | 122.42 | 557.11 | 697.8
0.6 | 0.018142 | 123.91 | 559.9 | 701.3
0.61 | 0.018863 | 124.9 | 562.68 | 704.4
0.62 | 0.019461 | 126.21 | 565.35 | 707.5
0.63 | 0.020177 | 127.55 | 567.81 | 710
0.64 | 0.020938 | 128.81 | 570.3 | 712.8
0.65 | 0.021741 | 130.09 | 572.5 | 715.1
0.66 | 0.022443 | 131.32 | 574.6 | 717.2
0.67 | 0.023277 | 132.66 | 577 | 719.2
0.68 | 0.024077 | 133.88 | 578.9 | 720.8
0.69 | 0.0249 | 135.24 | 581.2 | 722.6
0.7 | 0.025801 | 136.35 | 583 | 724.2
0.71 | 0.026691 | 137.81 | 584.8 | 725.5
0.72 | 0.027682 | 139.1 | 586.6 | 726.7
0.73 | 0.028503 | 140.36 | 588.2 | 728.1
0.74 | 0.029458 | 141.76 | 589.8 | 728.7
0.75 | 0.030427 | 142.76 | 591.5 | 729.9
0.76 | 0.031511 | 144.28 | 593 | 730.9
0.77 | 0.032412 | 145.6 | 594.3 | 731.5
0.78 | 0.033548 | 146.91 | 596.2 | 732.3
0.79 | 0.034556 | 148.23 | 597.6 | 732.9
0.8 | 0.035734 | 149.5 | 598.6 | 733.5
0.81 | 0.036833 | 150.86 | 600.3 | 733.9
0.82 | 0.038 | 152.26 | 601.4 | 734.7
0.83 | 0.039115 | 153.65 | 602.6 | 735.1
0.84 | 0.040234 | 154.84 | 603.8 | 735.5
0.85 | 0.041466 | 156.29 | 604.7 | 735.9
0.86 | 0.04278 | 157.67 | 606 | 736.3
0.87 | 0.044183 | 159.07 | 607.4 | 736.7
0.88 | 0.045284 | 160.51 | 608.3 | 737.3
0.89 | 0.046509 | 161.75 | 609.5 | 737.5
0.9 | 0.047987 | 163.25 | 610.4 | 737.7
0.91 | 0.049186 | 164.71 | 611.5 | 738.1
0.92 | 0.050667 | 166.2 | 612.7 | 738.1
0.93 | 0.052024 | 167.66 | 613.5 | 738.5
0.94 | 0.053442 | 168.94 | 614.7 | 738.7
0.95 | 0.054862 | 170.44 | 615.4 | 738.8
0.96 | 0.056513 | 171.9 | 616.6 | 739.1
0.97 | 0.0584 | 173.37 | 617.5 | 739.5
0.98 | 0.0596 | 174.75 | 618.8 | 739.7
0.99 | 0.06109 | 176.2 | 619.7 | 739.9
1 | 0.06273 | 177.59 | 620.6 | 740.2