## I-V Characteristic (mA-mm)
VDS (V) | VGS = -0.300 V | VGS = 0.100 V | VGS = 0.500 V | VGS = 0.900 V
0 | 7.517e-05 | -0.41167 | -0.7497 | -5.349
0.01 | 0.0007966 | 7.774 | 16.266 | 12.925
0.02 | 0.0013298 | 15.396 | 33.009 | 31.413
0.03 | 0.0017303 | 22.486 | 50.02 | 49.491
0.04 | 0.0020385 | 29.015 | 66.45 | 67.94
0.05 | 0.0022775 | 34.864 | 83.52 | 85.79
0.06 | 0.0024831 | 40.199 | 99.72 | 103.82
0.07 | 0.0026494 | 45.04 | 115.89 | 121.64
0.08 | 0.0028009 | 49.27 | 132.01 | 139.13
0.09 | 0.0029288 | 53.043 | 147.97 | 156.93
0.1 | 0.0030568 | 56.435 | 163.64 | 174.21
0.11 | 0.0031754 | 59.17 | 179.02 | 191.38
0.12 | 0.0032853 | 61.89 | 194.34 | 208.46
0.13 | 0.0034113 | 64.16 | 209.29 | 225.55
0.14 | 0.003525 | 66.16 | 223.9 | 241.89
0.15 | 0.003642 | 68.07 | 238.18 | 258.42
0.16 | 0.0037666 | 69.67 | 252.39 | 274.79
0.17 | 0.0038931 | 71.21 | 265.98 | 290.55
0.18 | 0.0040295 | 72.57 | 279.16 | 306.44
0.19 | 0.0041477 | 73.81 | 292.7 | 322.12
0.2 | 0.0042885 | 75.02 | 305.3 | 337.3
0.21 | 0.0044277 | 76.1 | 317.43 | 352.18
0.22 | 0.0045577 | 77.3 | 329.37 | 366.78
0.23 | 0.0047182 | 78.42 | 341.12 | 381.76
0.24 | 0.0048653 | 79.56 | 352.25 | 395.69
0.25 | 0.0050353 | 80.85 | 362.93 | 409.53
0.26 | 0.005179 | 82.14 | 373.48 | 423.35
0.27 | 0.0053562 | 83.42 | 383.47 | 436.92
0.28 | 0.0055239 | 84.84 | 393.01 | 449.77
0.29 | 0.0056801 | 86.13 | 402.18 | 462.58
0.3 | 0.005756 | 87.37 | 411.17 | 475.13
0.31 | 0.005953 | 88.66 | 419.57 | 487.23
0.32 | 0.006161 | 89.81 | 427.69 | 499.16
0.33 | 0.006358 | 91 | 435.65 | 510.85
0.34 | 0.00657 | 92.21 | 443.07 | 522.01
0.35 | 0.006783 | 93.13 | 450.06 | 532.75
0.36 | 0.006997 | 94.36 | 456.85 | 543.21
0.37 | 0.007222 | 95.47 | 463.3 | 553.77
0.38 | 0.007451 | 96.54 | 469.59 | 563.58
0.39 | 0.007715 | 97.67 | 475.35 | 572.8
0.4 | 0.007938 | 98.64 | 480.97 | 582.1
0.41 | 0.008214 | 99.72 | 486.34 | 591
0.42 | 0.008465 | 100.85 | 491.56 | 599.4
0.43 | 0.008742 | 101.9 | 496.45 | 607.8
0.44 | 0.009029 | 102.85 | 501.2 | 615.9
0.45 | 0.009348 | 104.06 | 505.66 | 623.2
0.46 | 0.009679 | 105.06 | 510.14 | 630.2
0.47 | 0.009991 | 106.21 | 514.31 | 637.3
0.48 | 0.010337 | 107.37 | 518.39 | 643.9
0.49 | 0.010696 | 108.26 | 522.31 | 650.2
0.5 | 0.0111 | 109.45 | 526.21 | 656.3
0.51 | 0.011431 | 110.56 | 529.93 | 661.9
0.52 | 0.011929 | 111.6 | 533.43 | 667.3
0.53 | 0.012355 | 112.96 | 536.94 | 672.6
0.54 | 0.012847 | 113.97 | 540.26 | 677.6
0.55 | 0.013292 | 115.24 | 543.61 | 682.2
0.56 | 0.013793 | 116.39 | 546.8 | 686.6
0.57 | 0.014267 | 117.57 | 549.78 | 690.4
0.58 | 0.014778 | 118.71 | 552.8 | 694.8
0.59 | 0.015361 | 119.96 | 555.73 | 698
0.6 | 0.015972 | 121.2 | 558.55 | 701.5
0.61 | 0.016526 | 122.38 | 561.15 | 704.4
0.62 | 0.017085 | 123.67 | 563.82 | 707.6
0.63 | 0.017731 | 124.81 | 566.37 | 710.1
0.64 | 0.018389 | 126.09 | 568.86 | 712.8
0.65 | 0.019097 | 127.34 | 570.9 | 715.3
0.66 | 0.019748 | 128.61 | 573.1 | 717
0.67 | 0.020447 | 130.01 | 575.4 | 719.2
0.68 | 0.021218 | 131.05 | 577.6 | 720.8
0.69 | 0.021859 | 132.43 | 579.1 | 722.4
0.7 | 0.022716 | 133.65 | 581.6 | 724.1
0.71 | 0.02351 | 134.94 | 583.2 | 725.3
0.72 | 0.024234 | 136.25 | 585 | 726.5
0.73 | 0.025125 | 137.49 | 586.6 | 727.5
0.74 | 0.025959 | 138.82 | 588.2 | 728.4
0.75 | 0.026815 | 140.07 | 589.8 | 729.2
0.76 | 0.027717 | 141.32 | 591.4 | 730.3
0.77 | 0.028595 | 142.54 | 593 | 731.3
0.78 | 0.029492 | 143.94 | 594.2 | 731.6
0.79 | 0.03052 | 145.18 | 595.8 | 732.3
0.8 | 0.031361 | 146.53 | 597 | 732.9
0.81 | 0.032422 | 147.87 | 598.2 | 733.5
0.82 | 0.033323 | 149.01 | 599.7 | 733.9
0.83 | 0.034485 | 150.43 | 600.8 | 734.3
0.84 | 0.035418 | 151.88 | 602 | 734.9
0.85 | 0.036444 | 153.14 | 603.1 | 735.1
0.86 | 0.037545 | 154.56 | 604.4 | 735.5
0.87 | 0.038678 | 155.81 | 605.4 | 736.1
0.88 | 0.039863 | 157.24 | 606.5 | 736.3
0.89 | 0.040995 | 158.7 | 607.6 | 736.5
0.9 | 0.042142 | 160.07 | 608.6 | 737
0.91 | 0.043185 | 161.38 | 609.8 | 737.1
0.92 | 0.044541 | 162.79 | 610.6 | 737.5
0.93 | 0.045811 | 164.25 | 611.9 | 737.5
0.94 | 0.047234 | 165.66 | 612.7 | 738.1
0.95 | 0.048417 | 167.11 | 613.8 | 738.1
0.96 | 0.049717 | 168.31 | 614.8 | 738.5
0.97 | 0.051162 | 169.9 | 615.9 | 738.3
0.98 | 0.052313 | 171.21 | 616.6 | 738.7
0.99 | 0.053771 | 172.67 | 617.5 | 739
1 | 0.055311 | 174.18 | 618.6 | 739.1