## I-V Characteristic (mA-mm)
VDS (V) | VGS = -0.300 V | VGS = 0.100 V | VGS = 0.500 V | VGS = 0.900 V
0 | 7.064e-05 | -0.38836 | -0.905 | -5.174
0.01 | 0.0008647 | 8 | 16.318 | 13.13
0.02 | 0.0014418 | 15.563 | 33.077 | 31.308
0.03 | 0.001879 | 22.697 | 49.802 | 49.421
0.04 | 0.0022162 | 29.368 | 66.74 | 67.55
0.05 | 0.0024905 | 35.282 | 82.98 | 85.49
0.06 | 0.0027029 | 40.679 | 99.43 | 103.76
0.07 | 0.0028903 | 45.579 | 116.28 | 121.72
0.08 | 0.0030579 | 49.935 | 131.96 | 138.87
0.09 | 0.0031936 | 53.732 | 147.71 | 156.67
0.1 | 0.0033436 | 57.12 | 163.57 | 173.97
0.11 | 0.0034776 | 60.13 | 179.05 | 190.9
0.12 | 0.0036073 | 62.83 | 194.34 | 208.38
0.13 | 0.0037372 | 65.26 | 209.06 | 225.14
0.14 | 0.0038712 | 67.32 | 224 | 241.42
0.15 | 0.0040069 | 69.19 | 238.27 | 257.96
0.16 | 0.0041388 | 70.97 | 252.03 | 274.31
0.17 | 0.0042723 | 72.47 | 266.19 | 290.18
0.18 | 0.0044213 | 73.77 | 279.38 | 305.62
0.19 | 0.0045531 | 75.14 | 292.41 | 321.52
0.2 | 0.0047117 | 76.43 | 305.21 | 336.75
0.21 | 0.0048618 | 77.51 | 317.84 | 351.61
0.22 | 0.0050402 | 78.76 | 329.5 | 366.38
0.23 | 0.005187 | 79.81 | 341.17 | 381.14
0.24 | 0.0053623 | 81.11 | 352.63 | 394.99
0.25 | 0.0055264 | 82.4 | 363.38 | 408.8
0.26 | 0.0056977 | 83.71 | 373.7 | 422.95
0.27 | 0.005776 | 85.15 | 383.8 | 436.13
0.28 | 0.005967 | 86.46 | 393.58 | 448.91
0.29 | 0.006176 | 87.82 | 402.61 | 461.83
0.3 | 0.006371 | 89.18 | 411.43 | 474.26
0.31 | 0.006602 | 90.41 | 420.32 | 486.47
0.32 | 0.006819 | 91.56 | 428.31 | 498.07
0.33 | 0.007061 | 92.86 | 436.1 | 509.91
0.34 | 0.007274 | 93.94 | 443.6 | 521.17
0.35 | 0.007503 | 95.13 | 450.85 | 531.8
0.36 | 0.007742 | 96.23 | 457.68 | 542.4
0.37 | 0.007965 | 97.27 | 464.07 | 552.72
0.38 | 0.008237 | 98.52 | 470.33 | 562.7
0.39 | 0.008524 | 99.55 | 476.31 | 572
0.4 | 0.008804 | 100.6 | 481.97 | 581.2
0.41 | 0.009046 | 101.78 | 487.28 | 590.1
0.42 | 0.009358 | 102.74 | 492.41 | 598.8
0.43 | 0.009657 | 103.96 | 497.48 | 606.8
0.44 | 0.01 | 105 | 502.29 | 614.6
0.45 | 0.010331 | 106.13 | 506.7 | 622.2
0.46 | 0.010667 | 107.21 | 511.04 | 629.3
0.47 | 0.011045 | 108.31 | 515.4 | 636.5
0.48 | 0.011404 | 109.41 | 519.5 | 642.9
0.49 | 0.011844 | 110.5 | 523.43 | 649
0.5 | 0.012249 | 111.72 | 527.21 | 655.3
0.51 | 0.012743 | 112.74 | 530.97 | 661.1
0.52 | 0.013174 | 113.96 | 534.68 | 666.5
0.53 | 0.013639 | 115.13 | 538.08 | 671.7
0.54 | 0.01415 | 116.28 | 541.41 | 676.4
0.55 | 0.014669 | 117.59 | 544.77 | 681.2
0.56 | 0.015224 | 118.59 | 548.04 | 685.6
0.57 | 0.015853 | 119.89 | 551.12 | 689.6
0.58 | 0.016486 | 121.1 | 554.1 | 693.6
0.59 | 0.017031 | 122.35 | 556.89 | 697.4
0.6 | 0.017706 | 123.66 | 559.86 | 700.9
0.61 | 0.018351 | 124.82 | 562.59 | 704.1
0.62 | 0.019095 | 126.13 | 565.11 | 706.8
0.63 | 0.019728 | 127.43 | 567.71 | 709.6
0.64 | 0.020433 | 128.73 | 569.9 | 712.3
0.65 | 0.021173 | 129.87 | 572.4 | 714.4
0.66 | 0.02191 | 131.2 | 574.8 | 716.7
0.67 | 0.022764 | 132.44 | 576.6 | 718.5
0.68 | 0.02353 | 133.81 | 578.9 | 720.4
0.69 | 0.024419 | 135.16 | 580.8 | 722
0.7 | 0.025154 | 136.3 | 583 | 723.5
0.71 | 0.026097 | 137.67 | 584.8 | 724.9
0.72 | 0.02699 | 139.03 | 586.4 | 725.9
0.73 | 0.027821 | 140.29 | 588.2 | 727.1
0.74 | 0.028833 | 141.68 | 589.8 | 728.3
0.75 | 0.02978 | 142.79 | 591.4 | 729.1
0.76 | 0.030824 | 144.23 | 593 | 729.9
0.77 | 0.031688 | 145.52 | 594.3 | 730.7
0.78 | 0.032891 | 146.84 | 595.8 | 731.5
0.79 | 0.03381 | 148.1 | 597.4 | 731.9
0.8 | 0.034968 | 149.46 | 598.3 | 733.1
0.81 | 0.036038 | 150.82 | 599.9 | 733.4
0.82 | 0.037265 | 152.12 | 601.2 | 733.9
0.83 | 0.038228 | 153.52 | 602.3 | 734.5
0.84 | 0.039475 | 154.73 | 603.6 | 734.7
0.85 | 0.04055 | 156.23 | 604.8 | 735.1
0.86 | 0.041805 | 157.67 | 606 | 735.5
0.87 | 0.043023 | 159 | 607.1 | 735.6
0.88 | 0.044151 | 160.49 | 608.3 | 736.3
0.89 | 0.045519 | 161.66 | 609.2 | 736.7
0.9 | 0.046783 | 163.23 | 610.2 | 736.7
0.91 | 0.048236 | 164.63 | 611.7 | 737.1
0.92 | 0.049392 | 166.06 | 612.4 | 737.5
0.93 | 0.050933 | 167.45 | 613.6 | 738.1
0.94 | 0.052287 | 168.82 | 614.3 | 737.9
0.95 | 0.053725 | 170.34 | 615.6 | 738.1
0.96 | 0.055136 | 171.8 | 616.6 | 738.5
0.97 | 0.056742 | 173.27 | 617.4 | 738.6
0.98 | 0.05808 | 174.59 | 618.6 | 738.7
0.99 | 0.05982 | 176.09 | 619.5 | 739.1
1 | 0.06127 | 177.56 | 620.6 | 739.5