## I-V Characteristic (mA-mm)
VDS (V) | VGS = -0.300 V | VGS = 0.100 V | VGS = 0.500 V | VGS = 0.900 V
0 | 6.737e-05 | -0.40954 | -0.7693 | -5.163
0.01 | 0.0009351 | 7.904 | 16.204 | 13.145
0.02 | 0.001573 | 15.702 | 32.91 | 31.254
0.03 | 0.0020536 | 22.87 | 50.004 | 49.733
0.04 | 0.0024288 | 29.536 | 66.68 | 67.5
0.05 | 0.0027218 | 35.582 | 83.21 | 85.77
0.06 | 0.0029668 | 41.063 | 99.4 | 103.58
0.07 | 0.0031744 | 45.973 | 115.95 | 121.1
0.08 | 0.0033521 | 50.33 | 131.8 | 138.73
0.09 | 0.0035171 | 54.303 | 147.27 | 156.27
0.1 | 0.0036627 | 57.68 | 163.41 | 173.73
0.11 | 0.0038134 | 60.75 | 178.94 | 190.68
0.12 | 0.0039579 | 63.47 | 193.77 | 207.73
0.13 | 0.0041085 | 65.86 | 208.82 | 224.66
0.14 | 0.0042534 | 68.02 | 223.62 | 240.7
0.15 | 0.0044101 | 69.93 | 237.99 | 257.51
0.16 | 0.0045709 | 71.64 | 251.86 | 273.71
0.17 | 0.0047089 | 73.21 | 265.63 | 289.4
0.18 | 0.0048641 | 74.67 | 279.1 | 304.83
0.19 | 0.0050308 | 76 | 292.29 | 320.78
0.2 | 0.0051742 | 77.16 | 304.95 | 336.05
0.21 | 0.0053587 | 78.46 | 317.51 | 350.65
0.22 | 0.005532 | 79.64 | 329.29 | 365.38
0.23 | 0.005674 | 80.81 | 340.87 | 380.15
0.24 | 0.005869 | 82.24 | 352.41 | 394.34
0.25 | 0.006055 | 83.36 | 363.14 | 407.89
0.26 | 0.006268 | 84.83 | 373.38 | 421.53
0.27 | 0.006469 | 86.23 | 383.54 | 435.04
0.28 | 0.006667 | 87.61 | 393.34 | 447.68
0.29 | 0.006897 | 89.01 | 402.59 | 460.72
0.3 | 0.007116 | 90.26 | 411.37 | 473.12
0.31 | 0.00736 | 91.6 | 420.12 | 485.15
0.32 | 0.007565 | 92.78 | 428.26 | 496.83
0.33 | 0.007801 | 94.05 | 436.07 | 508.46
0.34 | 0.008052 | 95.15 | 443.52 | 519.8
0.35 | 0.008298 | 96.41 | 450.76 | 530.45
0.36 | 0.008561 | 97.52 | 457.69 | 540.87
0.37 | 0.008833 | 98.61 | 464.09 | 551.18
0.38 | 0.009126 | 99.86 | 470.3 | 561.35
0.39 | 0.009376 | 100.76 | 476.24 | 570.6
0.4 | 0.009701 | 101.94 | 482.03 | 579.6
0.41 | 0.009989 | 103.1 | 487.33 | 588.5
0.42 | 0.010338 | 104.15 | 492.53 | 597
0.43 | 0.010647 | 105.37 | 497.52 | 605.2
0.44 | 0.011002 | 106.37 | 502.35 | 613.1
0.45 | 0.01138 | 107.49 | 506.82 | 620.7
0.46 | 0.011744 | 108.57 | 511.19 | 627.8
0.47 | 0.012123 | 109.77 | 515.48 | 635.1
0.48 | 0.012565 | 110.76 | 519.64 | 641.5
0.49 | 0.012995 | 111.94 | 523.56 | 647.9
0.5 | 0.013428 | 113.07 | 527.34 | 653.7
0.51 | 0.013945 | 114.28 | 531.17 | 659.5
0.52 | 0.014441 | 115.47 | 534.76 | 664.9
0.53 | 0.01506 | 116.51 | 538.24 | 670.2
0.54 | 0.015549 | 117.78 | 541.6 | 675
0.55 | 0.016172 | 118.99 | 544.91 | 679.8
0.56 | 0.016771 | 120.19 | 548.21 | 684.3
0.57 | 0.01739 | 121.45 | 551.21 | 688.2
0.58 | 0.018063 | 122.62 | 554.17 | 692.3
0.59 | 0.018754 | 123.92 | 557.1 | 696.2
0.6 | 0.019471 | 125.14 | 560 | 699.5
0.61 | 0.020077 | 126.45 | 562.76 | 702.5
0.62 | 0.020873 | 127.71 | 565.28 | 705.6
0.63 | 0.021694 | 128.97 | 567.88 | 708.2
0.64 | 0.022438 | 130.27 | 570.2 | 710.8
0.65 | 0.023159 | 131.54 | 572.6 | 713.2
0.66 | 0.024029 | 132.88 | 574.8 | 715.2
0.67 | 0.024945 | 133.93 | 576.9 | 717.2
0.68 | 0.02575 | 135.45 | 578.9 | 719.2
0.69 | 0.026679 | 136.69 | 581.4 | 720.8
0.7 | 0.027677 | 138.04 | 583 | 722.3
0.71 | 0.028647 | 139.36 | 585 | 723.9
0.72 | 0.029494 | 140.48 | 586.6 | 724.9
0.73 | 0.030518 | 141.9 | 588.2 | 726.2
0.74 | 0.031583 | 143.24 | 590.1 | 727.1
0.75 | 0.032508 | 144.56 | 591.8 | 728.3
0.76 | 0.03352 | 145.91 | 593.4 | 729
0.77 | 0.034664 | 147.13 | 594.6 | 729.9
0.78 | 0.035822 | 148.5 | 596.2 | 730.6
0.79 | 0.036759 | 149.87 | 597.6 | 731.5
0.8 | 0.038049 | 151.24 | 599 | 731.9
0.81 | 0.039188 | 152.56 | 600.2 | 732.5
0.82 | 0.040539 | 153.95 | 601.5 | 733
0.83 | 0.041698 | 155.25 | 602.8 | 733.5
0.84 | 0.042956 | 156.67 | 603.8 | 734.1
0.85 | 0.044196 | 158.11 | 605.3 | 734.5
0.86 | 0.045492 | 159.36 | 606.4 | 734.7
0.87 | 0.046857 | 160.89 | 607.4 | 735.3
0.88 | 0.048191 | 162.3 | 608.6 | 735.5
0.89 | 0.049628 | 163.69 | 609.9 | 736.1
0.9 | 0.05094 | 165.25 | 610.6 | 736.3
0.91 | 0.05235 | 166.56 | 611.9 | 736.7
0.92 | 0.053932 | 168.04 | 612.7 | 736.7
0.93 | 0.055525 | 169.48 | 613.8 | 737.3
0.94 | 0.056658 | 170.92 | 615 | 737.7
0.95 | 0.05884 | 172.41 | 615.9 | 737.7
0.96 | 0.06026 | 173.77 | 617 | 738.1
0.97 | 0.06153 | 175.33 | 617.8 | 738.1
0.98 | 0.06337 | 176.84 | 619.1 | 738.3
0.99 | 0.06499 | 178.3 | 619.8 | 738.4
1 | 0.06656 | 179.6 | 621 | 738.9