## I-V Characteristic (mA-mm)
VDS (V) | VGS = -0.300 V | VGS = 0.100 V | VGS = 0.500 V | VGS = 0.900 V
0 | 5.939e-05 | -0.37184 | -0.9143 | -5.182
0.01 | 0.000958 | 7.965 | 16.234 | 13.48
0.02 | 0.0016179 | 15.863 | 32.985 | 31.386
0.03 | 0.0021156 | 22.981 | 49.613 | 49.369
0.04 | 0.0025077 | 29.639 | 66.42 | 67.76
0.05 | 0.0028101 | 35.715 | 82.92 | 85.43
0.06 | 0.0030635 | 41.214 | 99.15 | 103.19
0.07 | 0.0032765 | 46.208 | 115.43 | 121.06
0.08 | 0.0034588 | 50.595 | 131.67 | 138.76
0.09 | 0.0036364 | 54.581 | 147.4 | 155.72
0.1 | 0.0037996 | 57.88 | 162.81 | 173.17
0.11 | 0.0039592 | 61.05 | 178.47 | 190.47
0.12 | 0.0040979 | 63.76 | 193.88 | 207.29
0.13 | 0.0042506 | 66.25 | 208.42 | 223.94
0.14 | 0.0044087 | 68.45 | 223.04 | 240.66
0.15 | 0.004547 | 70.47 | 237.65 | 256.99
0.16 | 0.0047221 | 72.13 | 251.57 | 272.89
0.17 | 0.004871 | 73.77 | 265.33 | 289.2
0.18 | 0.0050296 | 75.24 | 278.68 | 304.59
0.19 | 0.0052177 | 76.6 | 291.89 | 319.91
0.2 | 0.0053901 | 77.81 | 304.49 | 335.15
0.21 | 0.0055654 | 79.15 | 316.75 | 350.02
0.22 | 0.005718 | 80.32 | 329.03 | 364.83
0.23 | 0.005905 | 81.55 | 340.56 | 379.11
0.24 | 0.006113 | 82.82 | 351.63 | 393.38
0.25 | 0.006314 | 84.16 | 362.68 | 407.19
0.26 | 0.006504 | 85.55 | 373.17 | 420.51
0.27 | 0.006739 | 87.01 | 383.16 | 433.97
0.28 | 0.006954 | 88.33 | 392.75 | 447.09
0.29 | 0.007187 | 89.78 | 402.23 | 459.53
0.3 | 0.007388 | 91.08 | 411.05 | 471.91
0.31 | 0.00765 | 92.46 | 419.74 | 484.43
0.32 | 0.007902 | 93.55 | 427.93 | 495.96
0.33 | 0.008151 | 94.85 | 435.85 | 507.37
0.34 | 0.008402 | 96.06 | 443.31 | 518.51
0.35 | 0.008638 | 97.19 | 450.4 | 529.42
0.36 | 0.008957 | 98.4 | 457.48 | 540.18
0.37 | 0.009205 | 99.48 | 464.01 | 550.06
0.38 | 0.009522 | 100.62 | 470.15 | 559.87
0.39 | 0.00983 | 101.7 | 476.04 | 569.56
0.4 | 0.010148 | 102.9 | 481.8 | 578.2
0.41 | 0.010428 | 104.07 | 487.3 | 587.6
0.42 | 0.010761 | 104.96 | 492.42 | 596.2
0.43 | 0.011141 | 106.17 | 497.32 | 604.3
0.44 | 0.011511 | 107.29 | 502.14 | 612.1
0.45 | 0.011866 | 108.46 | 506.79 | 619.4
0.46 | 0.012271 | 109.6 | 511.16 | 626.9
0.47 | 0.012702 | 110.56 | 515.32 | 633.9
0.48 | 0.013095 | 111.81 | 519.43 | 640.3
0.49 | 0.013608 | 112.96 | 523.55 | 646.5
0.5 | 0.014042 | 114.09 | 527.3 | 652.5
0.51 | 0.014591 | 115.22 | 530.98 | 658.5
0.52 | 0.015089 | 116.37 | 534.64 | 664.1
0.53 | 0.015686 | 117.61 | 538.19 | 669.2
0.54 | 0.016261 | 118.83 | 541.63 | 674.1
0.55 | 0.016924 | 119.99 | 544.79 | 678.8
0.56 | 0.017529 | 121.04 | 548.06 | 683.2
0.57 | 0.018186 | 122.48 | 551.21 | 687.2
0.58 | 0.01888 | 123.7 | 554.19 | 691.2
0.59 | 0.019527 | 124.87 | 557.02 | 695
0.6 | 0.020379 | 126.21 | 559.85 | 698.4
0.61 | 0.021122 | 127.39 | 562.65 | 701.6
0.62 | 0.021939 | 128.72 | 565.34 | 704.6
0.63 | 0.022649 | 129.99 | 567.85 | 707.4
0.64 | 0.023507 | 131.26 | 569.9 | 710
0.65 | 0.024411 | 132.6 | 572.3 | 712.5
0.66 | 0.025304 | 133.84 | 574.8 | 714.6
0.67 | 0.026096 | 135.19 | 576.9 | 716.8
0.68 | 0.027095 | 136.47 | 579 | 718.6
0.69 | 0.028014 | 137.83 | 581.2 | 720
0.7 | 0.028951 | 138.99 | 583 | 721.9
0.71 | 0.030027 | 140.35 | 585 | 723.2
0.72 | 0.030972 | 141.7 | 586.9 | 724.5
0.73 | 0.032021 | 142.94 | 588.5 | 725.5
0.74 | 0.033074 | 144.36 | 590.4 | 726.7
0.75 | 0.034163 | 145.42 | 591.8 | 727.7
0.76 | 0.035456 | 146.93 | 593.6 | 728.5
0.77 | 0.036356 | 148.25 | 594.6 | 729.3
0.78 | 0.037715 | 149.54 | 596.2 | 730.1
0.79 | 0.038866 | 150.98 | 597.6 | 730.7
0.8 | 0.040168 | 152.24 | 598.9 | 731.5
0.81 | 0.041245 | 153.65 | 600.4 | 732.2
0.82 | 0.042646 | 155 | 601.5 | 732.7
0.83 | 0.043897 | 156.37 | 602.9 | 733.3
0.84 | 0.045209 | 157.65 | 604.2 | 733.5
0.85 | 0.046477 | 159.09 | 605.4 | 734.3
0.86 | 0.047928 | 160.44 | 606.6 | 734.9
0.87 | 0.04936 | 162.02 | 607.6 | 734.9
0.88 | 0.050645 | 163.41 | 608.6 | 735.4
0.89 | 0.052269 | 164.62 | 609.8 | 735.5
0.9 | 0.053623 | 166.14 | 610.6 | 736.1
0.91 | 0.055207 | 167.67 | 611.9 | 736.3
0.92 | 0.056773 | 169.08 | 613.1 | 736.8
0.93 | 0.05854 | 170.66 | 613.9 | 737
0.94 | 0.0603 | 171.94 | 614.8 | 737.1
0.95 | 0.06176 | 173.49 | 615.9 | 737.7
0.96 | 0.06323 | 174.93 | 617.2 | 737.5
0.97 | 0.06511 | 176.42 | 618.2 | 738.1
0.98 | 0.06657 | 177.82 | 619.1 | 738.3
0.99 | 0.06802 | 179.3 | 619.8 | 738.3
1 | 0.07022 | 180.74 | 620.9 | 738.6