## I-V Characteristic (mA-mm)
VDS (V) | VGS = -0.300 V | VGS = 0.100 V | VGS = 0.500 V | VGS = 0.900 V
0 | 5.376e-05 | -0.37674 | -0.633 | -5.0764
0.01 | 0.0010143 | 8.133 | 16.264 | 13.265
0.02 | 0.0017164 | 15.915 | 32.985 | 31.695
0.03 | 0.0022499 | 23.217 | 49.723 | 49.642
0.04 | 0.0026682 | 30.011 | 66.36 | 67.82
0.05 | 0.0029934 | 36.083 | 82.89 | 85.73
0.06 | 0.003275 | 41.727 | 99.71 | 103.39
0.07 | 0.003493 | 46.811 | 115.83 | 121.22
0.08 | 0.0036948 | 51.226 | 131.68 | 138.87
0.09 | 0.0038822 | 55.249 | 147.55 | 156.55
0.1 | 0.0040404 | 58.65 | 163.43 | 173.4
0.11 | 0.004223 | 61.83 | 178.96 | 190.66
0.12 | 0.0043789 | 64.76 | 194 | 207.83
0.13 | 0.0045461 | 67.16 | 209.09 | 224.22
0.14 | 0.0047027 | 69.4 | 223.66 | 240.94
0.15 | 0.0048789 | 71.47 | 237.85 | 257.4
0.16 | 0.0050486 | 73.22 | 252.11 | 273.42
0.17 | 0.0052167 | 74.72 | 265.82 | 289.17
0.18 | 0.0053968 | 76.28 | 279.06 | 304.95
0.19 | 0.0055747 | 77.7 | 292.35 | 320.62
0.2 | 0.005646 | 79 | 305.26 | 335.57
0.21 | 0.005852 | 80.31 | 317.51 | 350.46
0.22 | 0.006073 | 81.43 | 329.42 | 365.38
0.23 | 0.006279 | 82.75 | 341.31 | 379.96
0.24 | 0.006463 | 84.05 | 352.55 | 393.82
0.25 | 0.006707 | 85.43 | 363.3 | 407.67
0.26 | 0.006926 | 86.93 | 373.75 | 421.28
0.27 | 0.007164 | 88.26 | 384.05 | 434.38
0.28 | 0.007362 | 89.75 | 393.63 | 447.61
0.29 | 0.007622 | 91.2 | 402.84 | 460.36
0.3 | 0.007882 | 92.44 | 412 | 472.55
0.31 | 0.008141 | 93.72 | 420.62 | 484.75
0.32 | 0.008393 | 94.98 | 428.65 | 496.41
0.33 | 0.008683 | 96.21 | 436.64 | 508.21
0.34 | 0.008941 | 97.45 | 444.27 | 519.18
0.35 | 0.009184 | 98.68 | 451.45 | 529.86
0.36 | 0.009512 | 99.64 | 458.27 | 540.47
0.37 | 0.009807 | 100.94 | 464.83 | 550.92
0.38 | 0.010128 | 102.06 | 471.06 | 560.57
0.39 | 0.01043 | 103.22 | 477.13 | 569.6
0.4 | 0.010802 | 104.46 | 482.78 | 579
0.41 | 0.011144 | 105.39 | 488.17 | 588.2
0.42 | 0.011496 | 106.55 | 493.42 | 596.6
0.43 | 0.01184 | 107.69 | 498.44 | 604.7
0.44 | 0.012258 | 108.85 | 503.2 | 612.6
0.45 | 0.012653 | 109.93 | 507.79 | 619.9
0.46 | 0.013069 | 111.12 | 512.2 | 627.3
0.47 | 0.013577 | 112.28 | 516.56 | 634.1
0.48 | 0.014062 | 113.35 | 520.63 | 640.9
0.49 | 0.014575 | 114.56 | 524.53 | 647.3
0.5 | 0.015068 | 115.63 | 528.41 | 653.3
0.51 | 0.015636 | 116.75 | 532.17 | 658.9
0.52 | 0.016211 | 118.01 | 535.82 | 664.6
0.53 | 0.016816 | 119.19 | 539.3 | 669.7
0.54 | 0.017444 | 120.52 | 542.68 | 674.7
0.55 | 0.018165 | 121.6 | 546.06 | 679.2
0.56 | 0.018869 | 122.9 | 549.28 | 683.8
0.57 | 0.019523 | 124.1 | 552.35 | 688
0.58 | 0.020311 | 125.42 | 555.32 | 692
0.59 | 0.021118 | 126.65 | 558.25 | 695.8
0.6 | 0.021883 | 127.91 | 561.13 | 699.3
0.61 | 0.022682 | 129.18 | 563.86 | 702.5
0.62 | 0.023561 | 130.49 | 566.52 | 705.3
0.63 | 0.024468 | 131.84 | 569.03 | 708.2
0.64 | 0.025264 | 132.96 | 571.6 | 710.8
0.65 | 0.026303 | 134.4 | 573.6 | 713.1
0.66 | 0.027263 | 135.62 | 575.8 | 715.3
0.67 | 0.028217 | 136.99 | 578.2 | 717.2
0.68 | 0.029167 | 138.35 | 580.2 | 719.2
0.69 | 0.030272 | 139.51 | 582.4 | 720.8
0.7 | 0.031286 | 140.9 | 584.2 | 722.4
0.71 | 0.032429 | 142.3 | 586.1 | 723.8
0.72 | 0.033457 | 143.54 | 588.1 | 725.3
0.73 | 0.034561 | 144.99 | 589.8 | 726
0.74 | 0.03582 | 146.21 | 591.4 | 727.1
0.75 | 0.036859 | 147.58 | 593 | 728.3
0.76 | 0.03818 | 148.91 | 594.6 | 729.1
0.77 | 0.039421 | 150.23 | 596.2 | 729.9
0.78 | 0.040767 | 151.56 | 597.8 | 730.7
0.79 | 0.041946 | 152.88 | 598.8 | 731.5
0.8 | 0.04325 | 154.32 | 600.4 | 732.2
0.81 | 0.044677 | 155.62 | 601.5 | 732.9
0.82 | 0.04605 | 157.07 | 603.1 | 733.5
0.83 | 0.047549 | 158.31 | 604.2 | 733.9
0.84 | 0.048919 | 159.78 | 605.2 | 734.5
0.85 | 0.050449 | 161.24 | 606.6 | 734.9
0.86 | 0.051669 | 162.54 | 607.8 | 735.4
0.87 | 0.053422 | 164.17 | 609 | 735.7
0.88 | 0.05498 | 165.38 | 610.2 | 736.3
0.89 | 0.056688 | 166.98 | 611 | 736.3
0.9 | 0.05828 | 168.4 | 612.2 | 736.7
0.91 | 0.06004 | 169.86 | 613.5 | 737.3
0.92 | 0.06132 | 171.3 | 614.2 | 737.5
0.93 | 0.06289 | 172.71 | 615.2 | 737.9
0.94 | 0.06451 | 174.24 | 616.3 | 737.9
0.95 | 0.06677 | 175.77 | 617.4 | 738.3
0.96 | 0.06842 | 177.24 | 618.3 | 738.6
0.97 | 0.07026 | 178.52 | 619.5 | 738.7
0.98 | 0.07195 | 180.09 | 620.4 | 739.3
0.99 | 0.07385 | 181.59 | 621.4 | 739.5
1 | 0.07582 | 183 | 622.4 | 739.5