## I-V Characteristic (mA-mm)
VDS (V) | VGS = -0.300 V | VGS = 0.100 V | VGS = 0.500 V | VGS = 0.900 V
0 | 5.859e-05 | -0.33409 | -0.7641 | -5.171
0.01 | 0.0009364 | 7.915 | 16.166 | 13.228
0.02 | 0.0015901 | 15.725 | 32.833 | 31.09
0.03 | 0.0020809 | 22.977 | 49.637 | 49.37
0.04 | 0.0024594 | 29.594 | 66.06 | 67.28
0.05 | 0.0027487 | 35.666 | 83 | 85.33
0.06 | 0.0029973 | 41.17 | 99.12 | 103.15
0.07 | 0.003203 | 46.102 | 115.21 | 120.92
0.08 | 0.0033833 | 50.523 | 131.12 | 138.17
0.09 | 0.0035565 | 54.481 | 147.29 | 155.5
0.1 | 0.0037164 | 57.75 | 162.69 | 173.09
0.11 | 0.0038662 | 60.88 | 178.11 | 190.16
0.12 | 0.004006 | 63.71 | 193.49 | 206.79
0.13 | 0.0041503 | 66.06 | 208.29 | 223.77
0.14 | 0.0043009 | 68.22 | 222.88 | 240.43
0.15 | 0.0044459 | 70.17 | 237.32 | 256.52
0.16 | 0.0046127 | 71.97 | 251.41 | 272.65
0.17 | 0.0047621 | 73.49 | 264.9 | 288.68
0.18 | 0.0049225 | 74.96 | 278.1 | 303.93
0.19 | 0.0050724 | 76.38 | 291.74 | 319.76
0.2 | 0.0052519 | 77.54 | 304.31 | 335.03
0.21 | 0.0054222 | 78.76 | 316.47 | 349.82
0.22 | 0.0055896 | 79.97 | 328.59 | 364.32
0.23 | 0.005679 | 81.21 | 340.35 | 378.76
0.24 | 0.00588 | 82.38 | 351.41 | 393.24
0.25 | 0.006093 | 83.74 | 362.26 | 406.74
0.26 | 0.006277 | 85.15 | 372.85 | 420.21
0.27 | 0.006507 | 86.54 | 382.99 | 433.9
0.28 | 0.006724 | 88.02 | 392.57 | 446.87
0.29 | 0.006938 | 89.26 | 401.86 | 459.42
0.3 | 0.007164 | 90.6 | 410.93 | 471.86
0.31 | 0.007391 | 91.89 | 419.42 | 484.23
0.32 | 0.007631 | 93.14 | 427.52 | 495.77
0.33 | 0.007846 | 94.42 | 435.7 | 507.48
0.34 | 0.008123 | 95.5 | 443.22 | 518.73
0.35 | 0.008361 | 96.75 | 450.21 | 529.57
0.36 | 0.008638 | 97.83 | 457.17 | 540.04
0.37 | 0.008908 | 99.02 | 463.77 | 550.09
0.38 | 0.00918 | 100.12 | 470.1 | 560.24
0.39 | 0.009454 | 101.11 | 475.95 | 569.81
0.4 | 0.009748 | 102.34 | 481.65 | 578.6
0.41 | 0.010075 | 103.49 | 487.14 | 587.8
0.42 | 0.01041 | 104.51 | 492.37 | 596.2
0.43 | 0.010765 | 105.49 | 497.35 | 604.6
0.44 | 0.011078 | 106.65 | 502.09 | 612.5
0.45 | 0.011482 | 107.78 | 506.65 | 619.8
0.46 | 0.011847 | 108.92 | 511.16 | 627
0.47 | 0.012268 | 110.15 | 515.36 | 634.1
0.48 | 0.012648 | 111.06 | 519.47 | 640.9
0.49 | 0.013087 | 112.3 | 523.39 | 646.9
0.5 | 0.01359 | 113.41 | 527.33 | 653.3
0.51 | 0.01406 | 114.52 | 531.11 | 658.9
0.52 | 0.014623 | 115.81 | 534.59 | 664.5
0.53 | 0.015142 | 116.87 | 538.1 | 669.7
0.54 | 0.015747 | 118.08 | 541.63 | 674.7
0.55 | 0.016233 | 119.37 | 544.91 | 679.8
0.56 | 0.016892 | 120.56 | 548.08 | 684
0.57 | 0.01752 | 121.68 | 551.18 | 688
0.58 | 0.018241 | 123 | 554.17 | 692
0.59 | 0.018851 | 124.19 | 557.16 | 695.8
0.6 | 0.019593 | 125.5 | 559.97 | 699.2
0.61 | 0.020339 | 126.77 | 562.63 | 702.4
0.62 | 0.021078 | 127.86 | 565.34 | 705.7
0.63 | 0.021842 | 129.26 | 567.95 | 708.4
0.64 | 0.0227 | 130.58 | 570.2 | 711
0.65 | 0.023446 | 131.88 | 572.6 | 713.3
0.66 | 0.024309 | 133.16 | 574.6 | 715.7
0.67 | 0.025175 | 134.43 | 576.8 | 717.6
0.68 | 0.026076 | 135.8 | 579 | 719.3
0.69 | 0.02697 | 137.05 | 581.6 | 721.2
0.7 | 0.027813 | 138.36 | 583 | 722.8
0.71 | 0.028825 | 139.57 | 584.8 | 724.1
0.72 | 0.029799 | 141 | 586.6 | 725.3
0.73 | 0.030712 | 142.28 | 588.5 | 726.3
0.74 | 0.031892 | 143.56 | 590.4 | 727.5
0.75 | 0.032923 | 144.88 | 591.8 | 728.7
0.76 | 0.034056 | 146.11 | 593.6 | 729.7
0.77 | 0.035017 | 147.49 | 594.9 | 730.3
0.78 | 0.03616 | 148.9 | 596.2 | 731.3
0.79 | 0.037227 | 150.17 | 597.8 | 731.9
0.8 | 0.038403 | 151.64 | 599.2 | 732.3
0.81 | 0.039643 | 152.75 | 600.4 | 733.3
0.82 | 0.040863 | 154.29 | 601.7 | 733.8
0.83 | 0.042183 | 155.69 | 603.1 | 734.1
0.84 | 0.043289 | 157.03 | 603.9 | 734.9
0.85 | 0.044745 | 158.46 | 605.4 | 735.1
0.86 | 0.046008 | 159.77 | 606.7 | 735.5
0.87 | 0.047454 | 161.26 | 607.6 | 735.9
0.88 | 0.048697 | 162.63 | 608.6 | 736.3
0.89 | 0.050047 | 164.14 | 610.1 | 736.7
0.9 | 0.051518 | 165.35 | 610.8 | 737
0.91 | 0.0528 | 166.91 | 611.9 | 737.1
0.92 | 0.054397 | 168.36 | 613.1 | 737.7
0.93 | 0.055859 | 169.86 | 614 | 738.1
0.94 | 0.05746 | 171.38 | 615 | 738.1
0.95 | 0.05912 | 172.58 | 616.2 | 738.3
0.96 | 0.06059 | 174.17 | 617 | 738.6
0.97 | 0.06222 | 175.63 | 618.2 | 738.7
0.98 | 0.06399 | 177.11 | 619.3 | 739.3
0.99 | 0.06568 | 178.62 | 619.9 | 739.3
1 | 0.06684 | 180.02 | 621.2 | 739.5