## I-V Characteristic (mA-mm)
VDS (V) | VGS = -0.300 V | VGS = 0.100 V | VGS = 0.500 V | VGS = 0.900 V
0 | 7.561e-05 | -0.37055 | -0.7185 | -5.143
0.01 | 0.0009154 | 7.962 | 16.133 | 13.189
0.02 | 0.0015381 | 15.638 | 33.1 | 31.376
0.03 | 0.0020099 | 22.748 | 49.729 | 49.305
0.04 | 0.0023744 | 29.489 | 66.72 | 67.54
0.05 | 0.0026613 | 35.481 | 82.79 | 85.3
0.06 | 0.0028945 | 40.849 | 99.39 | 103.86
0.07 | 0.0030947 | 45.776 | 115.87 | 121.28
0.08 | 0.0032792 | 50.188 | 131.74 | 138.62
0.09 | 0.003445 | 54.064 | 147.34 | 156.45
0.1 | 0.0035997 | 57.48 | 163.29 | 173.53
0.11 | 0.0037385 | 60.53 | 178.92 | 190.72
0.12 | 0.003883 | 63.19 | 193.88 | 207.78
0.13 | 0.0040336 | 65.66 | 208.69 | 224.69
0.14 | 0.0041565 | 67.8 | 223.58 | 240.87
0.15 | 0.0043162 | 69.7 | 238.23 | 257.54
0.16 | 0.0044571 | 71.4 | 251.85 | 273.83
0.17 | 0.0046138 | 72.99 | 265.69 | 289.7
0.18 | 0.0047675 | 74.46 | 279.19 | 305.03
0.19 | 0.0049268 | 75.74 | 291.99 | 320.78
0.2 | 0.0050885 | 77.06 | 305.03 | 336.41
0.21 | 0.0052454 | 78.13 | 317.45 | 350.85
0.22 | 0.0054138 | 79.36 | 329.34 | 365.56
0.23 | 0.0055922 | 80.57 | 340.88 | 380.47
0.24 | 0.005666 | 81.82 | 352.2 | 394.34
0.25 | 0.005857 | 83.12 | 363.24 | 408.2
0.26 | 0.006057 | 84.39 | 373.33 | 421.75
0.27 | 0.006269 | 85.93 | 383.48 | 435.39
0.28 | 0.006458 | 87.33 | 393.37 | 448.1
0.29 | 0.006677 | 88.67 | 402.55 | 460.95
0.3 | 0.006907 | 89.99 | 411.33 | 473.6
0.31 | 0.007131 | 91.28 | 420.19 | 485.66
0.32 | 0.007345 | 92.5 | 428.31 | 497.27
0.33 | 0.00759 | 93.68 | 436.02 | 509.02
0.34 | 0.007833 | 94.92 | 443.61 | 520.47
0.35 | 0.008084 | 96.05 | 450.82 | 531.09
0.36 | 0.008347 | 97.19 | 457.72 | 541.54
0.37 | 0.008602 | 98.34 | 464.15 | 551.81
0.38 | 0.008879 | 99.43 | 470.33 | 561.78
0.39 | 0.009152 | 100.62 | 476.35 | 571.2
0.4 | 0.009441 | 101.65 | 482.12 | 580.2
0.41 | 0.009763 | 102.74 | 487.47 | 589.4
0.42 | 0.010083 | 103.88 | 492.59 | 597.8
0.43 | 0.0104 | 104.99 | 497.56 | 606.2
0.44 | 0.010729 | 106.15 | 502.46 | 614
0.45 | 0.011097 | 107.07 | 506.96 | 621.4
0.46 | 0.011453 | 108.33 | 511.29 | 628.9
0.47 | 0.011859 | 109.45 | 515.54 | 635.9
0.48 | 0.012276 | 110.56 | 519.76 | 642.1
0.49 | 0.012708 | 111.62 | 523.7 | 648.5
0.5 | 0.013131 | 112.72 | 527.49 | 654.8
0.51 | 0.013624 | 113.99 | 531.18 | 660.6
0.52 | 0.014153 | 115.18 | 534.94 | 666
0.53 | 0.014688 | 116.35 | 538.39 | 670.9
0.54 | 0.015198 | 117.37 | 541.75 | 676
0.55 | 0.015808 | 118.65 | 544.99 | 681
0.56 | 0.016419 | 119.93 | 548.37 | 685.2
0.57 | 0.016972 | 121.14 | 551.45 | 689.4
0.58 | 0.017607 | 122.42 | 554.34 | 693.2
0.59 | 0.018329 | 123.52 | 557.28 | 696.8
0.6 | 0.019066 | 124.83 | 560.19 | 700.4
0.61 | 0.019735 | 126.11 | 562.91 | 703.7
0.62 | 0.020477 | 127.34 | 565.44 | 706.6
0.63 | 0.021214 | 128.62 | 568.01 | 709.6
0.64 | 0.022023 | 129.93 | 570.3 | 712.1
0.65 | 0.022808 | 131.26 | 572.8 | 714.4
0.66 | 0.023606 | 132.52 | 574.8 | 716.6
0.67 | 0.024428 | 133.78 | 577 | 718.4
0.68 | 0.02524 | 134.97 | 579.1 | 720.4
0.69 | 0.026148 | 136.39 | 581 | 722
0.7 | 0.027167 | 137.71 | 583.4 | 723.5
0.71 | 0.028008 | 139.03 | 585 | 725.1
0.72 | 0.028877 | 140.32 | 587.2 | 726.3
0.73 | 0.029878 | 141.48 | 588.5 | 727.7
0.74 | 0.030868 | 142.88 | 590.4 | 728.3
0.75 | 0.031893 | 144.23 | 592 | 729.2
0.76 | 0.033016 | 145.54 | 593.4 | 730.3
0.77 | 0.034059 | 146.89 | 595 | 731.3
0.78 | 0.035043 | 148.15 | 596.8 | 731.9
0.79 | 0.036014 | 149.57 | 597.8 | 732.3
0.8 | 0.037348 | 150.88 | 599 | 733.1
0.81 | 0.0386 | 152.27 | 600.7 | 733.8
0.82 | 0.039823 | 153.59 | 601.9 | 734.5
0.83 | 0.040864 | 154.95 | 603.1 | 734.9
0.84 | 0.04211 | 156.35 | 604.2 | 735.1
0.85 | 0.04332 | 157.67 | 605.5 | 735.9
0.86 | 0.044595 | 159.15 | 606.7 | 736.1
0.87 | 0.046006 | 160.4 | 607.8 | 736.3
0.88 | 0.047347 | 161.87 | 609 | 736.7
0.89 | 0.048687 | 163.29 | 610.1 | 737.3
0.9 | 0.049965 | 164.65 | 611 | 737.7
0.91 | 0.051413 | 166.26 | 612.2 | 738.1
0.92 | 0.052894 | 167.54 | 613.1 | 737.9
0.93 | 0.054413 | 169.08 | 614.2 | 738.3
0.94 | 0.055796 | 170.43 | 615 | 738.6
0.95 | 0.05744 | 171.96 | 616.3 | 738.7
0.96 | 0.05886 | 173.33 | 617.1 | 739.1
0.97 | 0.06052 | 174.83 | 618 | 739.3
0.98 | 0.06185 | 176.23 | 619.2 | 739.5
0.99 | 0.06361 | 177.86 | 619.9 | 739.7
1 | 0.06528 | 179.32 | 621.2 | 739.9