## I-V Characteristic (mA-mm)
VDS (V) | VGS = -0.300 V | VGS = 0.100 V | VGS = 0.500 V | VGS = 0.900 V
0 | 4.964e-05 | -0.31768 | -0.7534 | -5.002
0.01 | 0.0009779 | 7.916 | 16.341 | 13.494
0.02 | 0.0016663 | 15.779 | 32.985 | 31.572
0.03 | 0.0021809 | 23 | 49.736 | 49.529
0.04 | 0.002582 | 29.647 | 66.55 | 67.83
0.05 | 0.0029024 | 35.707 | 82.84 | 85.69
0.06 | 0.0031616 | 41.244 | 99.35 | 103.26
0.07 | 0.0033909 | 46.199 | 115.78 | 121.2
0.08 | 0.0035863 | 50.551 | 131.74 | 139.19
0.09 | 0.0037569 | 54.518 | 147.49 | 156.07
0.1 | 0.003936 | 57.8 | 163.37 | 173.28
0.11 | 0.004098 | 60.99 | 178.67 | 190.85
0.12 | 0.0042593 | 63.75 | 193.7 | 207.55
0.13 | 0.0044204 | 66.16 | 209.03 | 224.3
0.14 | 0.0045786 | 68.35 | 223.56 | 240.77
0.15 | 0.0047409 | 70.29 | 237.77 | 257.47
0.16 | 0.0048958 | 72.05 | 251.85 | 273.19
0.17 | 0.005069 | 73.61 | 265.74 | 289.16
0.18 | 0.0052351 | 75.11 | 279.04 | 305.09
0.19 | 0.005405 | 76.54 | 292.08 | 320.48
0.2 | 0.0056009 | 77.68 | 305.13 | 335.37
0.21 | 0.005676 | 78.97 | 317.41 | 350.63
0.22 | 0.005889 | 80.21 | 329.26 | 365.46
0.23 | 0.006065 | 81.43 | 340.96 | 379.51
0.24 | 0.006315 | 82.71 | 352.41 | 393.61
0.25 | 0.006519 | 84.06 | 363.03 | 407.81
0.26 | 0.006741 | 85.45 | 373.46 | 421
0.27 | 0.006962 | 86.91 | 383.92 | 434.47
0.28 | 0.007198 | 88.32 | 393.44 | 447.58
0.29 | 0.007445 | 89.61 | 402.55 | 460.27
0.3 | 0.00769 | 91.06 | 411.62 | 472.46
0.31 | 0.007941 | 92.34 | 420.25 | 484.55
0.32 | 0.008169 | 93.55 | 428.37 | 496.65
0.33 | 0.008444 | 94.9 | 436.24 | 508.1
0.34 | 0.008697 | 95.97 | 443.91 | 519.01
0.35 | 0.00898 | 97.15 | 451.06 | 529.85
0.36 | 0.009285 | 98.39 | 457.83 | 540.76
0.37 | 0.009588 | 99.51 | 464.36 | 550.88
0.38 | 0.009862 | 100.68 | 470.69 | 560.55
0.39 | 0.01016 | 101.7 | 476.69 | 569.6
0.4 | 0.010517 | 102.92 | 482.32 | 579.2
0.41 | 0.010832 | 103.98 | 487.71 | 588.4
0.42 | 0.011179 | 105.12 | 492.93 | 596.8
0.43 | 0.011536 | 106.21 | 498.04 | 605.1
0.44 | 0.011951 | 107.36 | 502.79 | 612.7
0.45 | 0.012316 | 108.53 | 507.3 | 620.6
0.46 | 0.012726 | 109.57 | 511.76 | 627.7
0.47 | 0.013177 | 110.72 | 516.09 | 634.5
0.48 | 0.013643 | 111.8 | 520.16 | 641.5
0.49 | 0.014108 | 113 | 524.13 | 647.9
0.5 | 0.014629 | 114.12 | 528.08 | 653.7
0.51 | 0.015186 | 115.24 | 531.81 | 659.4
0.52 | 0.015694 | 116.61 | 535.55 | 664.9
0.53 | 0.016288 | 117.65 | 538.96 | 670.5
0.54 | 0.016935 | 118.91 | 542.4 | 674.9
0.55 | 0.017621 | 120.19 | 545.78 | 679.8
0.56 | 0.018282 | 121.38 | 549.01 | 684.3
0.57 | 0.018941 | 122.7 | 552.13 | 688.6
0.58 | 0.019683 | 123.86 | 555.17 | 692.6
0.59 | 0.020505 | 125.11 | 558.16 | 696.2
0.6 | 0.021244 | 126.47 | 560.97 | 699.7
0.61 | 0.022037 | 127.71 | 563.77 | 702.8
0.62 | 0.022909 | 128.93 | 566.39 | 706
0.63 | 0.023618 | 130.27 | 569 | 708.6
0.64 | 0.024566 | 131.59 | 571.6 | 711.4
0.65 | 0.025571 | 132.96 | 573.7 | 713.6
0.66 | 0.026422 | 134.36 | 576 | 716
0.67 | 0.027314 | 135.45 | 578.2 | 718
0.68 | 0.028249 | 136.91 | 580.5 | 720.1
0.69 | 0.02928 | 138.19 | 582.6 | 721.7
0.7 | 0.030368 | 139.52 | 584.6 | 722.9
0.71 | 0.031356 | 140.9 | 586.6 | 724.9
0.72 | 0.032546 | 142.2 | 588.2 | 725.7
0.73 | 0.033672 | 143.47 | 589.8 | 727.1
0.74 | 0.034603 | 144.84 | 591.6 | 728.3
0.75 | 0.035835 | 146.13 | 593.1 | 729.4
0.76 | 0.037023 | 147.51 | 594.6 | 729.9
0.77 | 0.038299 | 148.85 | 596.2 | 731.3
0.78 | 0.039435 | 150.21 | 597.8 | 731.8
0.79 | 0.040677 | 151.56 | 599.2 | 732.4
0.8 | 0.041979 | 152.96 | 600.6 | 733.3
0.81 | 0.043274 | 154.26 | 601.9 | 733.9
0.82 | 0.044559 | 155.73 | 603 | 734.9
0.83 | 0.045967 | 157.15 | 604.6 | 735.1
0.84 | 0.047358 | 158.53 | 605.8 | 735.5
0.85 | 0.048629 | 160 | 607.1 | 735.9
0.86 | 0.050162 | 161.28 | 607.9 | 736.3
0.87 | 0.051695 | 162.83 | 609.5 | 736.7
0.88 | 0.053144 | 164.33 | 610.3 | 737.3
0.89 | 0.05472 | 165.69 | 611.4 | 737.9
0.9 | 0.056172 | 167.11 | 612.4 | 738.1
0.91 | 0.05806 | 168.56 | 613.8 | 738.3
0.92 | 0.05943 | 170.09 | 614.7 | 738.7
0.93 | 0.06133 | 171.62 | 615.9 | 738.8
0.94 | 0.06279 | 173.06 | 616.7 | 739.1
0.95 | 0.06441 | 174.43 | 617.9 | 739.7
0.96 | 0.06629 | 176.07 | 619.1 | 739.9
0.97 | 0.0677 | 177.5 | 619.8 | 740.2
0.98 | 0.06958 | 179 | 620.7 | 740.3
0.99 | 0.07161 | 180.56 | 622 | 740.7
1 | 0.07302 | 181.86 | 623 | 740.9