## I-V Characteristic (mA-mm)
VDS (V) | VGS = -0.300 V | VGS = 0.100 V | VGS = 0.500 V | VGS = 0.900 V
0 | 5.494e-05 | -0.41975 | -0.7482 | -5.121
0.01 | 0.0009651 | 7.93 | 16.081 | 13.077
0.02 | 0.0016312 | 15.732 | 32.878 | 31.29
0.03 | 0.0021346 | 22.975 | 49.702 | 49.204
0.04 | 0.002532 | 29.648 | 66.38 | 67.56
0.05 | 0.0028449 | 35.705 | 82.84 | 85.18
0.06 | 0.0030938 | 41.251 | 99.15 | 103.08
0.07 | 0.0033123 | 46.19 | 115.33 | 120.7
0.08 | 0.003499 | 50.581 | 131.42 | 138.36
0.09 | 0.0036638 | 54.521 | 147.15 | 155.64
0.1 | 0.0038411 | 57.88 | 162.79 | 172.76
0.11 | 0.0039935 | 60.99 | 178.32 | 190.2
0.12 | 0.0041578 | 63.79 | 193.49 | 206.98
0.13 | 0.004305 | 66.26 | 208.23 | 223.52
0.14 | 0.0044593 | 68.41 | 222.72 | 240.03
0.15 | 0.0046255 | 70.39 | 237.57 | 256.8
0.16 | 0.0047586 | 72.13 | 251.23 | 272.49
0.17 | 0.0049433 | 73.72 | 264.86 | 288.3
0.18 | 0.0051021 | 75.16 | 278.43 | 304.07
0.19 | 0.0052718 | 76.52 | 291.42 | 319.35
0.2 | 0.0054458 | 77.92 | 304.19 | 334.68
0.21 | 0.0056265 | 79.01 | 316.43 | 349.49
0.22 | 0.005709 | 80.29 | 328.58 | 364.14
0.23 | 0.005911 | 81.55 | 340.16 | 378.51
0.24 | 0.006127 | 82.82 | 351.39 | 392.5
0.25 | 0.006349 | 84.18 | 362.3 | 406.6
0.26 | 0.006544 | 85.53 | 372.69 | 419.88
0.27 | 0.006756 | 87.03 | 382.72 | 433.18
0.28 | 0.00699 | 88.47 | 392.45 | 446.21
0.29 | 0.00724 | 89.84 | 401.84 | 459.09
0.3 | 0.007476 | 91.1 | 410.61 | 471.22
0.31 | 0.007711 | 92.46 | 419.25 | 483.42
0.32 | 0.007949 | 93.68 | 427.54 | 495.28
0.33 | 0.008216 | 94.92 | 435.34 | 506.67
0.34 | 0.008448 | 96.19 | 442.85 | 517.92
0.35 | 0.00874 | 97.26 | 449.94 | 528.58
0.36 | 0.009017 | 98.47 | 457.01 | 539.27
0.37 | 0.009311 | 99.66 | 463.47 | 549.44
0.38 | 0.009596 | 100.78 | 469.66 | 559.07
0.39 | 0.009934 | 101.94 | 475.58 | 568.69
0.4 | 0.010227 | 102.94 | 481.4 | 578
0.41 | 0.010573 | 104.14 | 486.82 | 586.9
0.42 | 0.010875 | 105.22 | 491.94 | 595.1
0.43 | 0.011272 | 106.39 | 496.88 | 603.3
0.44 | 0.011609 | 107.37 | 501.74 | 611.4
0.45 | 0.011978 | 108.57 | 506.34 | 619
0.46 | 0.01241 | 109.72 | 510.7 | 626.1
0.47 | 0.012849 | 110.8 | 514.94 | 632.9
0.48 | 0.013321 | 112 | 519.13 | 639.6
0.49 | 0.013747 | 113.01 | 523.11 | 646.1
0.5 | 0.014308 | 114.25 | 526.93 | 652.1
0.51 | 0.014808 | 115.46 | 530.64 | 657.8
0.52 | 0.015343 | 116.65 | 534.37 | 663.3
0.53 | 0.01595 | 117.89 | 537.82 | 668.5
0.54 | 0.016555 | 118.96 | 541.27 | 673.5
0.55 | 0.017153 | 120.32 | 544.5 | 678
0.56 | 0.017812 | 121.47 | 547.76 | 682.7
0.57 | 0.018486 | 122.7 | 550.9 | 687
0.58 | 0.019238 | 123.98 | 553.92 | 690.8
0.59 | 0.020007 | 125.23 | 556.83 | 694.6
0.6 | 0.02073 | 126.51 | 559.7 | 698
0.61 | 0.021536 | 127.81 | 562.46 | 701.2
0.62 | 0.022295 | 129.06 | 565.05 | 704.1
0.63 | 0.023168 | 130.32 | 567.63 | 706.9
0.64 | 0.023981 | 131.67 | 569.9 | 709.4
0.65 | 0.024884 | 132.96 | 572.3 | 712.1
0.66 | 0.025848 | 134.36 | 574.8 | 714.2
0.67 | 0.026688 | 135.69 | 576.6 | 716.1
0.68 | 0.027741 | 136.9 | 578.7 | 718.1
0.69 | 0.028707 | 138.23 | 580.8 | 719.7
0.7 | 0.029766 | 139.56 | 583 | 721.3
0.71 | 0.030626 | 140.88 | 584.8 | 722.8
0.72 | 0.031728 | 142.28 | 586.8 | 724.2
0.73 | 0.032879 | 143.42 | 588.2 | 725.3
0.74 | 0.033838 | 144.9 | 590.1 | 726.3
0.75 | 0.035006 | 146.21 | 591.8 | 727.4
0.76 | 0.036186 | 147.52 | 593.4 | 728.1
0.77 | 0.037435 | 148.77 | 594.6 | 729.1
0.78 | 0.038528 | 150.17 | 596.2 | 729.9
0.79 | 0.039727 | 151.62 | 597.6 | 730.6
0.8 | 0.041004 | 152.98 | 599 | 731.3
0.81 | 0.042468 | 154.37 | 600.3 | 731.9
0.82 | 0.04356 | 155.6 | 601.5 | 732.7
0.83 | 0.044995 | 157.03 | 602.8 | 732.9
0.84 | 0.046381 | 158.45 | 603.9 | 733.5
0.85 | 0.047697 | 159.84 | 605.2 | 733.9
0.86 | 0.049045 | 161.38 | 606.3 | 734.3
0.87 | 0.050436 | 162.55 | 607.6 | 734.9
0.88 | 0.051986 | 164.17 | 608.6 | 735.1
0.89 | 0.053384 | 165.54 | 609.9 | 735.5
0.9 | 0.055198 | 167.06 | 611 | 735.6
0.91 | 0.05669 | 168.42 | 611.9 | 736.2
0.92 | 0.05822 | 169.9 | 613.1 | 736.7
0.93 | 0.05972 | 171.36 | 613.8 | 736.9
0.94 | 0.06157 | 172.82 | 615 | 737.1
0.95 | 0.06339 | 174.39 | 616.3 | 737.3
0.96 | 0.06507 | 175.71 | 617.1 | 737.7
0.97 | 0.06647 | 177.28 | 618.2 | 737.8
0.98 | 0.06818 | 178.76 | 619.4 | 738.3
0.99 | 0.07015 | 180.18 | 619.9 | 738.3
1 | 0.07223 | 181.82 | 621 | 738.7