## I-V Characteristic (mA-mm)
VDS (V) | VGS = -0.300 V | VGS = 0.100 V | VGS = 0.500 V | VGS = 0.900 V
0 | 6.038e-05 | -0.35024 | -0.8129 | -5.148
0.01 | 0.000928 | 7.894 | 16.056 | 13.178
0.02 | 0.0015707 | 15.55 | 33.166 | 31.343
0.03 | 0.0020564 | 22.854 | 49.612 | 49.405
0.04 | 0.002438 | 29.434 | 66.82 | 67.54
0.05 | 0.0027317 | 35.335 | 82.87 | 85.68
0.06 | 0.0029734 | 40.781 | 99.08 | 102.98
0.07 | 0.0031878 | 45.733 | 115.75 | 120.9
0.08 | 0.0033674 | 50.071 | 131.56 | 138.65
0.09 | 0.0035286 | 53.922 | 147.33 | 155.95
0.1 | 0.0036907 | 57.28 | 162.82 | 173.09
0.11 | 0.0038521 | 60.35 | 178.6 | 190.66
0.12 | 0.0040082 | 63.12 | 193.44 | 207.39
0.13 | 0.0041386 | 65.54 | 208.42 | 223.9
0.14 | 0.0042794 | 67.64 | 223.28 | 240.8
0.15 | 0.0044385 | 69.51 | 237.6 | 257.26
0.16 | 0.0045781 | 71.31 | 251.35 | 272.89
0.17 | 0.0047516 | 72.81 | 265.24 | 288.84
0.18 | 0.0049013 | 74.25 | 278.86 | 304.55
0.19 | 0.0050747 | 75.66 | 291.68 | 320.11
0.2 | 0.0052318 | 76.78 | 304.39 | 335.04
0.21 | 0.0054049 | 78.02 | 316.99 | 350.08
0.22 | 0.0055957 | 79.25 | 328.74 | 364.87
0.23 | 0.00565 | 80.47 | 340.4 | 379.05
0.24 | 0.005876 | 81.8 | 351.63 | 393.28
0.25 | 0.006064 | 83.02 | 362.54 | 407.28
0.26 | 0.006278 | 84.47 | 372.78 | 420.56
0.27 | 0.006483 | 85.95 | 382.84 | 433.84
0.28 | 0.006729 | 87.35 | 392.75 | 447.24
0.29 | 0.006937 | 88.69 | 401.82 | 459.76
0.3 | 0.007176 | 89.97 | 410.62 | 471.89
0.31 | 0.007404 | 91.25 | 419.45 | 484.13
0.32 | 0.007634 | 92.44 | 427.6 | 495.92
0.33 | 0.007874 | 93.69 | 435.34 | 507.62
0.34 | 0.008101 | 94.81 | 442.8 | 518.42
0.35 | 0.008381 | 96.07 | 450.08 | 529.21
0.36 | 0.008671 | 97.19 | 456.95 | 540.04
0.37 | 0.008945 | 98.39 | 463.37 | 550.08
0.38 | 0.009212 | 99.64 | 469.53 | 559.81
0.39 | 0.00952 | 100.49 | 475.43 | 569.26
0.4 | 0.009838 | 101.72 | 481.28 | 578.6
0.41 | 0.010149 | 102.81 | 486.54 | 587.6
0.42 | 0.010487 | 103.9 | 491.66 | 595.8
0.43 | 0.010869 | 105.06 | 496.67 | 603.9
0.44 | 0.011206 | 106.15 | 501.57 | 611.9
0.45 | 0.011501 | 107.31 | 506.09 | 619.6
0.46 | 0.011947 | 108.33 | 510.31 | 626.2
0.47 | 0.012397 | 109.5 | 514.59 | 633.3
0.48 | 0.012826 | 110.52 | 518.81 | 640.1
0.49 | 0.013249 | 111.72 | 522.72 | 646.2
0.5 | 0.013724 | 112.93 | 526.47 | 652.3
0.51 | 0.014214 | 114.04 | 530.16 | 658.2
0.52 | 0.01477 | 115.3 | 533.89 | 663.7
0.53 | 0.015338 | 116.39 | 537.38 | 669
0.54 | 0.015911 | 117.59 | 540.71 | 673.7
0.55 | 0.016552 | 118.83 | 544.01 | 678.6
0.56 | 0.017107 | 119.99 | 547.21 | 683
0.57 | 0.017817 | 121.36 | 550.39 | 687.2
0.58 | 0.018472 | 122.5 | 553.37 | 691
0.59 | 0.019225 | 123.79 | 556.15 | 694.6
0.6 | 0.019886 | 125.02 | 559.05 | 698
0.61 | 0.020683 | 126.25 | 561.81 | 701.3
0.62 | 0.021435 | 127.59 | 564.45 | 704.2
0.63 | 0.022243 | 128.82 | 566.93 | 706.9
0.64 | 0.023079 | 130.16 | 569.38 | 709.6
0.65 | 0.023854 | 131.42 | 571.7 | 712.1
0.66 | 0.024737 | 132.77 | 573.9 | 714.3
0.67 | 0.025507 | 133.9 | 576 | 716.2
0.68 | 0.026574 | 135.38 | 578.2 | 718
0.69 | 0.027526 | 136.59 | 580.2 | 719.7
0.7 | 0.028492 | 137.9 | 582.1 | 721.3
0.71 | 0.029415 | 139.28 | 584 | 722.6
0.72 | 0.030417 | 140.52 | 586 | 724
0.73 | 0.031465 | 141.86 | 587.6 | 725.3
0.74 | 0.032385 | 143.26 | 589.4 | 726.1
0.75 | 0.033703 | 144.58 | 591 | 727.1
0.76 | 0.034656 | 145.81 | 592.6 | 728.1
0.77 | 0.035894 | 147.16 | 594 | 729
0.78 | 0.03694 | 148.46 | 595.6 | 729.9
0.79 | 0.038129 | 149.87 | 597 | 730.3
0.8 | 0.039313 | 151.2 | 598.1 | 731.3
0.81 | 0.040635 | 152.44 | 599.6 | 731.5
0.82 | 0.041612 | 153.84 | 600.7 | 732.2
0.83 | 0.043097 | 155.31 | 602.2 | 732.4
0.84 | 0.044349 | 156.67 | 603.4 | 733.3
0.85 | 0.045602 | 158.23 | 604.4 | 733.8
0.86 | 0.047097 | 159.39 | 605.4 | 734.5
0.87 | 0.04846 | 160.92 | 606.9 | 734.9
0.88 | 0.050119 | 162.27 | 607.8 | 735.1
0.89 | 0.051462 | 163.73 | 609 | 735.1
0.9 | 0.052846 | 165.26 | 610 | 735.7
0.91 | 0.05444 | 166.63 | 611 | 736.1
0.92 | 0.055784 | 168.1 | 612 | 736.3
0.93 | 0.05728 | 169.52 | 613.5 | 736.7
0.94 | 0.05906 | 171.06 | 614.2 | 736.8
0.95 | 0.06038 | 172.37 | 615.2 | 737.3
0.96 | 0.06239 | 173.89 | 616.3 | 737.3
0.97 | 0.0639 | 175.35 | 617.2 | 737.7
0.98 | 0.06531 | 176.83 | 618.2 | 738.1
0.99 | 0.06707 | 178.35 | 619.5 | 738.3
1 | 0.0689 | 179.67 | 619.9 | 738.5