## I-V Characteristic (mA-mm)
VDS (V) | VGS = -0.300 V | VGS = 0.100 V | VGS = 0.500 V | VGS = 0.900 V
0 | 5.334e-05 | -0.34711 | -0.7793 | -5.153
0.01 | 0.0010088 | 8.015 | 16.132 | 13.147
0.02 | 0.0017157 | 15.793 | 32.98 | 31.308
0.03 | 0.0022467 | 23.086 | 49.825 | 49.334
0.04 | 0.0026604 | 29.88 | 66.68 | 67.5
0.05 | 0.0029929 | 35.888 | 82.99 | 85.45
0.06 | 0.0032582 | 41.429 | 99.23 | 103.63
0.07 | 0.0035029 | 46.484 | 115.83 | 120.9
0.08 | 0.0037087 | 50.866 | 131.68 | 138.4
0.09 | 0.0038812 | 54.84 | 147.41 | 156.19
0.1 | 0.0040551 | 58.25 | 163.31 | 173.32
0.11 | 0.0042227 | 61.34 | 178.86 | 190.37
0.12 | 0.0043813 | 64.25 | 193.77 | 207.53
0.13 | 0.0045613 | 66.68 | 208.69 | 224.28
0.14 | 0.0047207 | 68.82 | 223.46 | 240.44
0.15 | 0.0048969 | 70.89 | 238.09 | 257.11
0.16 | 0.0050481 | 72.67 | 251.76 | 273.32
0.17 | 0.0052242 | 74.25 | 265.56 | 288.86
0.18 | 0.0054052 | 75.71 | 279.17 | 304.4
0.19 | 0.0055745 | 77.17 | 292.02 | 320
0.2 | 0.005661 | 78.38 | 304.83 | 335.53
0.21 | 0.005874 | 79.65 | 317.39 | 349.98
0.22 | 0.006086 | 80.82 | 329.31 | 364.62
0.23 | 0.006296 | 82.24 | 340.84 | 379.37
0.24 | 0.006528 | 83.47 | 352.32 | 393.12
0.25 | 0.006752 | 84.79 | 363.19 | 407.03
0.26 | 0.00698 | 86.25 | 373.42 | 420.74
0.27 | 0.007202 | 87.71 | 383.46 | 434.02
0.28 | 0.00744 | 89.13 | 393.33 | 446.75
0.29 | 0.007703 | 90.61 | 402.61 | 459.58
0.3 | 0.007924 | 91.84 | 411.46 | 472.04
0.31 | 0.008199 | 93.2 | 420.22 | 483.98
0.32 | 0.008463 | 94.53 | 428.39 | 495.62
0.33 | 0.008736 | 95.77 | 436.16 | 507.26
0.34 | 0.009002 | 96.95 | 443.65 | 518.7
0.35 | 0.009291 | 98.07 | 450.93 | 529.16
0.36 | 0.00957 | 99.31 | 457.88 | 539.6
0.37 | 0.0099 | 100.42 | 464.33 | 549.83
0.38 | 0.010206 | 101.59 | 470.53 | 559.74
0.39 | 0.010544 | 102.62 | 476.45 | 569.24
0.4 | 0.010897 | 103.79 | 482.36 | 578.2
0.41 | 0.011179 | 104.95 | 487.7 | 587
0.42 | 0.011578 | 106.03 | 492.91 | 595.8
0.43 | 0.011974 | 107.21 | 497.82 | 603.8
0.44 | 0.012371 | 108.24 | 502.73 | 611.6
0.45 | 0.01274 | 109.45 | 507.3 | 619.2
0.46 | 0.013193 | 110.6 | 511.63 | 626.2
0.47 | 0.013644 | 111.72 | 515.85 | 633.1
0.48 | 0.014144 | 112.89 | 520.06 | 639.9
0.49 | 0.014651 | 113.98 | 524.1 | 646
0.5 | 0.015168 | 115.2 | 527.91 | 652.1
0.51 | 0.015747 | 116.34 | 531.65 | 657.7
0.52 | 0.016302 | 117.59 | 535.39 | 663.3
0.53 | 0.016993 | 118.75 | 538.88 | 668.5
0.54 | 0.017625 | 119.95 | 542.24 | 673.3
0.55 | 0.018311 | 121.14 | 545.53 | 678
0.56 | 0.019017 | 122.39 | 548.85 | 682.4
0.57 | 0.019714 | 123.71 | 551.91 | 686.8
0.58 | 0.020475 | 124.83 | 554.89 | 690.4
0.59 | 0.021233 | 126.15 | 557.82 | 694.1
0.6 | 0.022098 | 127.51 | 560.72 | 697.9
0.61 | 0.022908 | 128.79 | 563.54 | 700.9
0.62 | 0.023833 | 130.14 | 566.04 | 703.6
0.63 | 0.024595 | 131.36 | 568.63 | 706.6
0.64 | 0.025535 | 132.74 | 570.9 | 709.3
0.65 | 0.026513 | 134.04 | 573.5 | 711.6
0.66 | 0.027539 | 135.36 | 575.5 | 713.8
0.67 | 0.028472 | 136.65 | 578 | 715.8
0.68 | 0.029508 | 138.03 | 580 | 717.6
0.69 | 0.030537 | 139.33 | 581.8 | 719.3
0.7 | 0.031585 | 140.65 | 583.8 | 721
0.71 | 0.032632 | 141.98 | 585.8 | 722.1
0.72 | 0.033778 | 143.26 | 587.8 | 723.6
0.73 | 0.034957 | 144.64 | 589.4 | 724.7
0.74 | 0.036154 | 145.99 | 591 | 725.9
0.75 | 0.037288 | 147.33 | 592.8 | 727
0.76 | 0.038521 | 148.77 | 594.4 | 728.1
0.77 | 0.039818 | 150.01 | 596 | 728.7
0.78 | 0.041085 | 151.42 | 597.2 | 729.7
0.79 | 0.042373 | 152.8 | 598.6 | 730.3
0.8 | 0.043791 | 154.12 | 600.1 | 730.7
0.81 | 0.045057 | 155.55 | 601.4 | 731.3
0.82 | 0.046533 | 156.88 | 602.8 | 732.2
0.83 | 0.047902 | 158.32 | 603.8 | 732.7
0.84 | 0.049314 | 159.84 | 605.3 | 733.1
0.85 | 0.050765 | 161.14 | 606.6 | 733.5
0.86 | 0.052312 | 162.49 | 607.5 | 733.9
0.87 | 0.053833 | 164.05 | 608.6 | 734.3
0.88 | 0.055344 | 165.54 | 609.9 | 734.7
0.89 | 0.05712 | 167.02 | 610.9 | 735.1
0.9 | 0.05893 | 168.48 | 611.9 | 735.4
0.91 | 0.0602 | 169.76 | 613.3 | 735.6
0.92 | 0.06208 | 171.4 | 614 | 736.3
0.93 | 0.06358 | 172.89 | 615.2 | 736.3
0.94 | 0.06526 | 174.35 | 616.2 | 736.7
0.95 | 0.06692 | 175.89 | 617.4 | 736.9
0.96 | 0.06894 | 177.27 | 618.2 | 737.3
0.97 | 0.0706 | 178.82 | 619.1 | 737.9
0.98 | 0.07273 | 180.4 | 620.4 | 738.1
0.99 | 0.07465 | 181.95 | 621.4 | 738.1
1 | 0.0763 | 183.36 | 622.2 | 738.3