## I-V Characteristic (mA-mm)
VDS (V) | VGS = -0.300 V | VGS = 0.100 V | VGS = 0.500 V | VGS = 0.900 V
0 | 4.304e-05 | -0.39871 | -0.8031 | -4.9717
0.01 | 0.0011005 | 8.12 | 16.214 | 13.327
0.02 | 0.0018867 | 15.937 | 32.971 | 31.447
0.03 | 0.0024786 | 23.273 | 49.646 | 49.683
0.04 | 0.0029411 | 30.014 | 66.54 | 67.59
0.05 | 0.003311 | 36.137 | 82.75 | 85.53
0.06 | 0.0036085 | 41.823 | 99.16 | 103.18
0.07 | 0.0038633 | 46.839 | 115.87 | 121.2
0.08 | 0.0040894 | 51.294 | 131.58 | 138.35
0.09 | 0.0042838 | 55.339 | 147.25 | 155.64
0.1 | 0.0044848 | 58.72 | 163.05 | 173.4
0.11 | 0.0046817 | 61.93 | 178.46 | 190.34
0.12 | 0.0048514 | 64.82 | 193.66 | 207.01
0.13 | 0.0050419 | 67.24 | 208.5 | 223.72
0.14 | 0.0052346 | 69.51 | 223.26 | 240.23
0.15 | 0.0054372 | 71.59 | 237.62 | 256.62
0.16 | 0.0056233 | 73.33 | 251.53 | 272.57
0.17 | 0.005713 | 74.96 | 265.49 | 288.52
0.18 | 0.005919 | 76.46 | 278.76 | 303.95
0.19 | 0.006159 | 77.97 | 291.84 | 319.56
0.2 | 0.006357 | 79.22 | 304.55 | 334.78
0.21 | 0.00659 | 80.51 | 317.26 | 349.56
0.22 | 0.006821 | 81.8 | 328.97 | 363.95
0.23 | 0.007044 | 83.1 | 340.68 | 378.57
0.24 | 0.007282 | 84.42 | 352.05 | 392.86
0.25 | 0.007536 | 85.81 | 362.73 | 406.28
0.26 | 0.007797 | 87.35 | 373.29 | 419.77
0.27 | 0.008028 | 88.68 | 383.3 | 433.29
0.28 | 0.008325 | 90.2 | 393.08 | 445.92
0.29 | 0.008589 | 91.62 | 402.34 | 458.69
0.3 | 0.008886 | 92.93 | 411.21 | 470.88
0.31 | 0.009152 | 94.33 | 420.01 | 483.17
0.32 | 0.009445 | 95.59 | 428.12 | 494.67
0.33 | 0.009733 | 96.83 | 435.97 | 506.23
0.34 | 0.010023 | 98.12 | 443.5 | 517.43
0.35 | 0.010358 | 99.29 | 450.83 | 528.23
0.36 | 0.010706 | 100.42 | 457.72 | 538.61
0.37 | 0.011031 | 101.72 | 464.17 | 548.73
0.38 | 0.011367 | 102.79 | 470.39 | 558.72
0.39 | 0.011769 | 103.98 | 476.43 | 568.15
0.4 | 0.01215 | 105.13 | 482.21 | 577
0.41 | 0.012573 | 106.21 | 487.58 | 586.2
0.42 | 0.012929 | 107.37 | 492.74 | 594.3
0.43 | 0.013354 | 108.57 | 497.76 | 602.6
0.44 | 0.013802 | 109.72 | 502.67 | 610.6
0.45 | 0.014236 | 110.92 | 507.2 | 618
0.46 | 0.014729 | 112 | 511.63 | 625.3
0.47 | 0.015213 | 113.16 | 515.85 | 632.1
0.48 | 0.015818 | 114.35 | 520.14 | 638.7
0.49 | 0.016324 | 115.59 | 524.15 | 644.9
0.5 | 0.016973 | 116.77 | 528.02 | 651.3
0.51 | 0.017574 | 117.99 | 531.79 | 657
0.52 | 0.018289 | 119.18 | 535.57 | 662.3
0.53 | 0.018963 | 120.44 | 539.11 | 667.5
0.54 | 0.019675 | 121.68 | 542.43 | 672.5
0.55 | 0.020536 | 122.84 | 545.8 | 677.2
0.56 | 0.021143 | 124.15 | 549.18 | 681.3
0.57 | 0.022101 | 125.49 | 552.29 | 685.6
0.58 | 0.022964 | 126.79 | 555.36 | 689.8
0.59 | 0.023883 | 128.13 | 558.22 | 693.4
0.6 | 0.02465 | 129.34 | 561.19 | 697
0.61 | 0.025672 | 130.68 | 564 | 700
0.62 | 0.026685 | 131.98 | 566.58 | 703.2
0.63 | 0.027605 | 133.43 | 569.23 | 706
0.64 | 0.028636 | 134.72 | 571.6 | 708.8
0.65 | 0.029729 | 136.05 | 573.9 | 711.1
0.66 | 0.030871 | 137.36 | 576.4 | 713.2
0.67 | 0.031917 | 138.76 | 578.6 | 715.2
0.68 | 0.033125 | 140.21 | 580.5 | 717.2
0.69 | 0.034255 | 141.41 | 582.8 | 718.9
0.7 | 0.035486 | 142.86 | 584.8 | 720.5
0.71 | 0.036602 | 144.14 | 586.6 | 722
0.72 | 0.037963 | 145.6 | 588.4 | 723.5
0.73 | 0.03923 | 147.03 | 590.2 | 724.7
0.74 | 0.040514 | 148.25 | 591.8 | 725.6
0.75 | 0.041935 | 149.63 | 593.6 | 726.9
0.76 | 0.043343 | 151.04 | 595.1 | 727.7
0.77 | 0.044759 | 152.4 | 596.8 | 728.4
0.78 | 0.046084 | 153.88 | 598.2 | 729.2
0.79 | 0.047653 | 155.18 | 599.4 | 730.1
0.8 | 0.049036 | 156.65 | 601 | 730.9
0.81 | 0.050669 | 158.05 | 602.4 | 731.5
0.82 | 0.052141 | 159.43 | 603.6 | 732.2
0.83 | 0.053884 | 160.85 | 605.1 | 732.9
0.84 | 0.055659 | 162.29 | 606.3 | 733.3
0.85 | 0.05699 | 163.77 | 607.4 | 733.9
0.86 | 0.05894 | 165.14 | 608.6 | 734.5
0.87 | 0.06068 | 166.64 | 609.8 | 734.9
0.88 | 0.06278 | 168.04 | 611 | 735.3
0.89 | 0.0643 | 169.6 | 611.9 | 735.5
0.9 | 0.06616 | 171.17 | 613 | 736.1
0.91 | 0.068 | 172.6 | 614.2 | 736.3
0.92 | 0.06994 | 174.17 | 615.1 | 736.7
0.93 | 0.07159 | 175.52 | 616.6 | 736.9
0.94 | 0.07353 | 177.16 | 617.1 | 737.3
0.95 | 0.07596 | 178.63 | 618.4 | 737.7
0.96 | 0.07772 | 180.22 | 619.5 | 738.1
0.97 | 0.08002 | 181.64 | 620.4 | 738.1
0.98 | 0.08132 | 183.2 | 621.4 | 738.3
0.99 | 0.08402 | 184.72 | 622.6 | 738.7
1 | 0.0862 | 186.31 | 623.4 | 738.9