## I-V Characteristic (mA-mm)
VDS (V) | VGS = -0.300 V | VGS = 0.100 V | VGS = 0.500 V | VGS = 0.900 V
0 | 6.176e-05 | -0.37845 | -0.6003 | -5.066
0.01 | 0.0009667 | 7.954 | 16.275 | 13.187
0.02 | 0.0016335 | 15.877 | 33.049 | 31.475
0.03 | 0.0021363 | 23.013 | 49.824 | 49.494
0.04 | 0.00253 | 29.699 | 66.72 | 67.77
0.05 | 0.0028353 | 35.79 | 82.98 | 85.69
0.06 | 0.0030882 | 41.285 | 99.54 | 103.92
0.07 | 0.0033112 | 46.28 | 116.13 | 121.38
0.08 | 0.0035038 | 50.683 | 132 | 139
0.09 | 0.00369 | 54.659 | 147.81 | 156.69
0.1 | 0.003847 | 57.96 | 163.63 | 173.71
0.11 | 0.0040019 | 61.11 | 179.38 | 191.12
0.12 | 0.0041669 | 63.89 | 194.24 | 208.23
0.13 | 0.0042991 | 66.32 | 209.17 | 224.86
0.14 | 0.0044614 | 68.45 | 224 | 241.25
0.15 | 0.004617 | 70.47 | 238.24 | 258
0.16 | 0.0047772 | 72.17 | 252.46 | 274.12
0.17 | 0.0049384 | 73.72 | 266.25 | 289.82
0.18 | 0.0050969 | 75.2 | 279.58 | 305.47
0.19 | 0.0052636 | 76.58 | 292.7 | 321.22
0.2 | 0.0054306 | 77.73 | 305.45 | 336.57
0.21 | 0.0056158 | 78.92 | 318 | 351.22
0.22 | 0.005699 | 80.25 | 329.77 | 366.05
0.23 | 0.005919 | 81.41 | 341.42 | 380.6
0.24 | 0.006119 | 82.67 | 352.84 | 394.43
0.25 | 0.006326 | 84.02 | 363.71 | 408.46
0.26 | 0.006539 | 85.38 | 373.95 | 422.14
0.27 | 0.006753 | 86.91 | 384.14 | 435.38
0.28 | 0.006984 | 88.17 | 393.9 | 448.28
0.29 | 0.007222 | 89.61 | 402.97 | 461.24
0.3 | 0.00745 | 90.92 | 411.95 | 473.62
0.31 | 0.007682 | 92.2 | 420.67 | 485.62
0.32 | 0.00794 | 93.52 | 428.79 | 497.33
0.33 | 0.008189 | 94.68 | 436.61 | 509.12
0.34 | 0.008471 | 95.93 | 444.11 | 520.39
0.35 | 0.008714 | 97.07 | 451.4 | 530.95
0.36 | 0.008995 | 98.27 | 458.24 | 541.47
0.37 | 0.00928 | 99.35 | 464.67 | 551.88
0.38 | 0.009537 | 100.5 | 470.86 | 561.58
0.39 | 0.009862 | 101.62 | 476.89 | 570.9
0.4 | 0.010194 | 102.74 | 482.62 | 580
0.41 | 0.010544 | 103.82 | 487.94 | 589.4
0.42 | 0.010861 | 104.85 | 493.12 | 597.6
0.43 | 0.011243 | 106.03 | 498.2 | 605.6
0.44 | 0.011578 | 107.15 | 502.96 | 613.8
0.45 | 0.011995 | 108.3 | 507.48 | 621.2
0.46 | 0.012401 | 109.52 | 511.9 | 628.7
0.47 | 0.01282 | 110.47 | 516.23 | 635.5
0.48 | 0.013272 | 111.68 | 520.42 | 642.1
0.49 | 0.01369 | 112.85 | 524.26 | 648.1
0.5 | 0.014213 | 114 | 528.18 | 654.4
0.51 | 0.014758 | 115.2 | 531.93 | 660.1
0.52 | 0.015349 | 116.31 | 535.63 | 665.5
0.53 | 0.015864 | 117.53 | 539.11 | 670.8
0.54 | 0.016486 | 118.79 | 542.5 | 675.6
0.55 | 0.017118 | 119.91 | 545.87 | 680.4
0.56 | 0.017774 | 121.07 | 549.14 | 684.6
0.57 | 0.018473 | 122.39 | 552.16 | 688.8
0.58 | 0.019182 | 123.67 | 555.12 | 693
0.59 | 0.019917 | 124.9 | 558.12 | 696.4
0.6 | 0.020629 | 126.25 | 560.98 | 700
0.61 | 0.021433 | 127.39 | 563.74 | 703
0.62 | 0.022198 | 128.71 | 566.34 | 706
0.63 | 0.023083 | 130.06 | 568.85 | 708.9
0.64 | 0.023858 | 131.32 | 571.2 | 711.2
0.65 | 0.024702 | 132.7 | 573.5 | 713.7
0.66 | 0.02563 | 133.88 | 575.7 | 716
0.67 | 0.02647 | 135.28 | 578 | 718.1
0.68 | 0.027516 | 136.59 | 580.2 | 719.7
0.69 | 0.028539 | 138.01 | 582 | 721.6
0.7 | 0.029456 | 139.1 | 584.4 | 722.9
0.71 | 0.030352 | 140.47 | 586.2 | 724.3
0.72 | 0.031518 | 141.76 | 588 | 725.5
0.73 | 0.032567 | 143.17 | 589.8 | 726.7
0.74 | 0.03365 | 144.52 | 591 | 728.1
0.75 | 0.034716 | 145.68 | 593 | 728.9
0.76 | 0.035902 | 147.05 | 594.3 | 729.7
0.77 | 0.03706 | 148.46 | 596 | 730.6
0.78 | 0.038166 | 149.82 | 597.6 | 731.3
0.79 | 0.039486 | 151.2 | 598.8 | 732.1
0.8 | 0.04065 | 152.47 | 600.3 | 732.9
0.81 | 0.042067 | 153.83 | 601.4 | 733.3
0.82 | 0.043094 | 155.25 | 602.6 | 734.1
0.83 | 0.04449 | 156.67 | 604.2 | 734.7
0.84 | 0.045857 | 157.97 | 605.2 | 734.9
0.85 | 0.047179 | 159.4 | 606.7 | 735.2
0.86 | 0.048567 | 160.8 | 607.6 | 735.6
0.87 | 0.050018 | 162.23 | 608.6 | 736.1
0.88 | 0.051602 | 163.69 | 609.8 | 736.5
0.89 | 0.05281 | 164.97 | 611 | 736.7
0.9 | 0.054635 | 166.5 | 612.2 | 737.1
0.91 | 0.055992 | 167.99 | 613.3 | 737.5
0.92 | 0.0577 | 169.39 | 614.2 | 737.9
0.93 | 0.05908 | 170.96 | 615.4 | 738.1
0.94 | 0.06068 | 172.26 | 616.3 | 738.3
0.95 | 0.06253 | 173.85 | 617 | 738.7
0.96 | 0.06403 | 175.3 | 618.2 | 738.9
0.97 | 0.06561 | 176.68 | 619.5 | 739.3
0.98 | 0.06742 | 178.15 | 619.9 | 739.5
0.99 | 0.06894 | 179.62 | 621.2 | 739.7
1 | 0.071 | 181.14 | 622.3 | 739.9