## I-V Characteristic (mA-mm)
VDS (V) | VGS = -0.300 V | VGS = 0.100 V | VGS = 0.500 V | VGS = 0.900 V
0 | 6.693e-05 | -0.38895 | -0.8465 | -5.1721
0.01 | 0.0009203 | 8.029 | 16.192 | 13.202
0.02 | 0.0015376 | 15.731 | 33.119 | 31.523
0.03 | 0.0020092 | 22.806 | 49.832 | 49.497
0.04 | 0.002377 | 29.463 | 66.81 | 67.6
0.05 | 0.0026596 | 35.462 | 83.03 | 85.63
0.06 | 0.0028957 | 40.949 | 99.36 | 103.71
0.07 | 0.0030995 | 45.809 | 116.15 | 121.41
0.08 | 0.0032622 | 50.175 | 131.92 | 138.77
0.09 | 0.0034295 | 54.094 | 147.55 | 156.58
0.1 | 0.0035778 | 57.44 | 163.37 | 173.83
0.11 | 0.0037243 | 60.51 | 178.92 | 190.88
0.12 | 0.0038727 | 63.16 | 194.21 | 207.83
0.13 | 0.0040203 | 65.52 | 208.89 | 224.71
0.14 | 0.0041644 | 67.66 | 223.7 | 241.43
0.15 | 0.0042963 | 69.62 | 238.21 | 257.58
0.16 | 0.0044501 | 71.27 | 251.85 | 273.73
0.17 | 0.004597 | 72.86 | 265.84 | 289.88
0.18 | 0.0047428 | 74.19 | 279.28 | 305.1
0.19 | 0.0049142 | 75.52 | 292.16 | 320.9
0.2 | 0.0050786 | 76.76 | 304.95 | 336.21
0.21 | 0.0052543 | 77.96 | 317.6 | 351.01
0.22 | 0.0054136 | 79.16 | 329.35 | 365.43
0.23 | 0.0055849 | 80.27 | 340.91 | 380.2
0.24 | 0.005657 | 81.58 | 352.3 | 394.43
0.25 | 0.005876 | 82.92 | 363.1 | 408.09
0.26 | 0.006067 | 84.22 | 373.38 | 421.59
0.27 | 0.006271 | 85.59 | 383.45 | 435.18
0.28 | 0.006497 | 87.05 | 393.21 | 448.17
0.29 | 0.006688 | 88.41 | 402.39 | 460.6
0.3 | 0.006921 | 89.7 | 411.09 | 473.14
0.31 | 0.007147 | 91 | 419.94 | 485.36
0.32 | 0.007391 | 92.2 | 428.03 | 496.74
0.33 | 0.007608 | 93.43 | 435.77 | 508.56
0.34 | 0.007881 | 94.56 | 443.22 | 519.76
0.35 | 0.008124 | 95.79 | 450.46 | 530.48
0.36 | 0.008379 | 96.95 | 457.33 | 540.84
0.37 | 0.00864 | 97.93 | 463.72 | 551.07
0.38 | 0.008932 | 99.19 | 469.82 | 561.07
0.39 | 0.009205 | 100.16 | 475.81 | 570.4
0.4 | 0.009497 | 101.34 | 481.64 | 579.6
0.41 | 0.009824 | 102.46 | 486.91 | 588.2
0.42 | 0.01012 | 103.51 | 492 | 596.8
0.43 | 0.010465 | 104.66 | 496.96 | 605.1
0.44 | 0.01078 | 105.74 | 501.87 | 613
0.45 | 0.01116 | 106.83 | 506.35 | 620.2
0.46 | 0.011519 | 107.89 | 510.68 | 627.5
0.47 | 0.011915 | 109.01 | 514.91 | 634.5
0.48 | 0.012331 | 110.13 | 519.15 | 641
0.49 | 0.012772 | 111.34 | 523.07 | 647.3
0.5 | 0.013211 | 112.52 | 526.82 | 653.3
0.51 | 0.013705 | 113.48 | 530.58 | 658.9
0.52 | 0.01424 | 114.8 | 534.27 | 664.3
0.53 | 0.014758 | 115.9 | 537.79 | 669.7
0.54 | 0.015328 | 117.11 | 541.08 | 674.4
0.55 | 0.015865 | 118.38 | 544.42 | 678.8
0.56 | 0.016485 | 119.46 | 547.7 | 683.6
0.57 | 0.017121 | 120.82 | 550.79 | 687.6
0.58 | 0.017764 | 122.01 | 553.79 | 691.4
0.59 | 0.018376 | 123.27 | 556.57 | 695.2
0.6 | 0.019073 | 124.51 | 559.52 | 698.5
0.61 | 0.019816 | 125.83 | 562.24 | 701.6
0.62 | 0.020503 | 127.07 | 564.86 | 704.7
0.63 | 0.021288 | 128.35 | 567.44 | 707.2
0.64 | 0.02212 | 129.71 | 569.85 | 710
0.65 | 0.022921 | 130.84 | 572.1 | 712.2
0.66 | 0.023768 | 132.26 | 574.3 | 714.4
0.67 | 0.024555 | 133.51 | 576.6 | 716.4
0.68 | 0.025495 | 134.82 | 578.6 | 718.1
0.69 | 0.026322 | 136.23 | 580.8 | 719.8
0.7 | 0.027283 | 137.36 | 582.3 | 721.3
0.71 | 0.028111 | 138.78 | 584.8 | 722.8
0.72 | 0.029089 | 140.08 | 586.4 | 724
0.73 | 0.030079 | 141.34 | 588 | 725.3
0.74 | 0.031152 | 142.66 | 589.4 | 726.1
0.75 | 0.03209 | 143.96 | 591.2 | 727.1
0.76 | 0.033185 | 145.32 | 592.8 | 727.9
0.77 | 0.034186 | 146.61 | 594.4 | 728.7
0.78 | 0.035365 | 147.9 | 595.6 | 729.7
0.79 | 0.036448 | 149.15 | 597.4 | 730.3
0.8 | 0.037525 | 150.63 | 598.2 | 730.9
0.81 | 0.038817 | 151.98 | 599.8 | 731.5
0.82 | 0.040032 | 153.36 | 601 | 732.1
0.83 | 0.041324 | 154.83 | 602.2 | 732.5
0.84 | 0.042515 | 156.01 | 603.5 | 733.1
0.85 | 0.043705 | 157.41 | 604.6 | 733.3
0.86 | 0.044912 | 158.84 | 605.8 | 733.8
0.87 | 0.046347 | 160.23 | 607.1 | 734.3
0.88 | 0.047724 | 161.7 | 607.9 | 734.7
0.89 | 0.049117 | 163.03 | 609 | 734.9
0.9 | 0.050439 | 164.5 | 610.3 | 735.1
0.91 | 0.051673 | 166.03 | 611.5 | 735.5
0.92 | 0.053371 | 167.42 | 612.4 | 735.6
0.93 | 0.054827 | 168.75 | 613.5 | 736.1
0.94 | 0.056436 | 170.28 | 614.3 | 736.3
0.95 | 0.05824 | 171.74 | 615.4 | 736.7
0.96 | 0.05956 | 173.2 | 616.4 | 737
0.97 | 0.06116 | 174.75 | 617.4 | 737.3
0.98 | 0.06265 | 176.03 | 618.6 | 737.3
0.99 | 0.06427 | 177.59 | 619.6 | 737.7
1 | 0.06609 | 179.1 | 620.4 | 738.1