## I-V Characteristic (mA-mm)
VDS (V) | VGS = -0.300 V | VGS = 0.100 V | VGS = 0.500 V | VGS = 0.900 V
0 | 7.552e-05 | -0.41053 | -0.8085 | -5.356
0.01 | 0.0008401 | 7.852 | 16.13 | 12.965
0.02 | 0.0014112 | 15.428 | 32.993 | 31.105
0.03 | 0.0018317 | 22.49 | 49.901 | 49.449
0.04 | 0.0021622 | 29.137 | 66.52 | 67.5
0.05 | 0.0024167 | 35.015 | 83.08 | 85.27
0.06 | 0.0026318 | 40.327 | 99.19 | 103.5
0.07 | 0.0028161 | 45.156 | 115.66 | 121.22
0.08 | 0.0029712 | 49.471 | 131.65 | 138.53
0.09 | 0.0031072 | 53.225 | 147.29 | 156.01
0.1 | 0.0032429 | 56.611 | 163.09 | 173.67
0.11 | 0.0033747 | 59.4 | 178.67 | 190.62
0.12 | 0.0034945 | 62.01 | 193.68 | 207.55
0.13 | 0.003636 | 64.43 | 208.48 | 224.45
0.14 | 0.0037521 | 66.45 | 222.98 | 240.8
0.15 | 0.0038912 | 68.32 | 237.75 | 257.5
0.16 | 0.0040132 | 69.87 | 251.49 | 273.42
0.17 | 0.0041563 | 71.49 | 265.05 | 289.4
0.18 | 0.0042922 | 72.83 | 278.62 | 304.93
0.19 | 0.0044151 | 74.05 | 291.7 | 320.38
0.2 | 0.0045667 | 75.32 | 304.3 | 335.93
0.21 | 0.0047127 | 76.43 | 316.68 | 350.66
0.22 | 0.0048681 | 77.6 | 328.62 | 365.19
0.23 | 0.0050297 | 78.72 | 340.16 | 379.92
0.24 | 0.0051848 | 79.93 | 351.32 | 394.18
0.25 | 0.0053662 | 81.07 | 362.24 | 407.82
0.26 | 0.005535 | 82.46 | 372.56 | 421.41
0.27 | 0.0056924 | 83.88 | 382.51 | 434.93
0.28 | 0.005757 | 85.09 | 392.1 | 447.85
0.29 | 0.005954 | 86.49 | 401.52 | 460.62
0.3 | 0.006155 | 87.7 | 410.17 | 473.06
0.31 | 0.006368 | 89.1 | 418.73 | 485.23
0.32 | 0.00657 | 90.17 | 426.96 | 496.84
0.33 | 0.006779 | 91.4 | 434.72 | 508.29
0.34 | 0.006992 | 92.62 | 442.14 | 519.83
0.35 | 0.007232 | 93.57 | 449.22 | 530.53
0.36 | 0.007479 | 94.84 | 456.17 | 540.98
0.37 | 0.007691 | 95.85 | 462.61 | 551.15
0.38 | 0.007941 | 96.99 | 468.69 | 561.16
0.39 | 0.008202 | 98.05 | 474.55 | 570.5
0.4 | 0.008469 | 99.08 | 480.28 | 579.8
0.41 | 0.008746 | 100.26 | 485.7 | 588.5
0.42 | 0.009029 | 101.32 | 490.76 | 597.2
0.43 | 0.009327 | 102.42 | 495.64 | 605.2
0.44 | 0.009597 | 103.36 | 500.47 | 613.3
0.45 | 0.009944 | 104.54 | 505.03 | 620.6
0.46 | 0.010287 | 105.63 | 509.3 | 627.6
0.47 | 0.010646 | 106.66 | 513.54 | 634.6
0.48 | 0.011004 | 107.85 | 517.62 | 641.3
0.49 | 0.011384 | 108.74 | 521.58 | 647.9
0.5 | 0.011786 | 109.99 | 525.38 | 653.7
0.51 | 0.012218 | 111.17 | 529.05 | 659.6
0.52 | 0.012647 | 112.28 | 532.69 | 664.7
0.53 | 0.01314 | 113.48 | 536.22 | 669.9
0.54 | 0.013655 | 114.56 | 539.57 | 674.7
0.55 | 0.014105 | 115.79 | 542.79 | 679.8
0.56 | 0.014691 | 116.99 | 546.01 | 684
0.57 | 0.015227 | 118.17 | 549.1 | 687.7
0.58 | 0.015835 | 119.28 | 552.08 | 691.8
0.59 | 0.0164 | 120.6 | 554.94 | 695.8
0.6 | 0.017026 | 121.78 | 557.76 | 699
0.61 | 0.017623 | 122.99 | 560.55 | 702
0.62 | 0.018251 | 124.34 | 563.07 | 705.2
0.63 | 0.018952 | 125.42 | 565.61 | 707.5
0.64 | 0.019634 | 126.77 | 568.05 | 710.1
0.65 | 0.020352 | 128.06 | 570.3 | 712.5
0.66 | 0.021043 | 129.25 | 572.4 | 714.6
0.67 | 0.021797 | 130.64 | 574.8 | 716.5
0.68 | 0.022577 | 131.72 | 576.8 | 718.5
0.69 | 0.023386 | 133.17 | 578.6 | 720
0.7 | 0.024117 | 134.38 | 580.6 | 721.6
0.71 | 0.025016 | 135.69 | 582.3 | 722.9
0.72 | 0.025772 | 136.83 | 584.6 | 724.1
0.73 | 0.026614 | 138.2 | 586.2 | 725.3
0.74 | 0.027594 | 139.41 | 587.8 | 726.1
0.75 | 0.028451 | 140.84 | 589.4 | 727.1
0.76 | 0.029478 | 142.08 | 591 | 728.1
0.77 | 0.030298 | 143.26 | 592.4 | 728.7
0.78 | 0.03131 | 144.58 | 593.8 | 729.7
0.79 | 0.032344 | 145.97 | 595.2 | 730.1
0.8 | 0.033364 | 147.28 | 596.8 | 730.7
0.81 | 0.034388 | 148.71 | 597.8 | 731.3
0.82 | 0.035378 | 149.86 | 599 | 731.6
0.83 | 0.036546 | 151.31 | 600.3 | 732.3
0.84 | 0.037437 | 152.68 | 601.4 | 732.4
0.85 | 0.038712 | 153.96 | 602.6 | 733.1
0.86 | 0.03995 | 155.33 | 603.8 | 733.5
0.87 | 0.041086 | 156.63 | 604.7 | 733.7
0.88 | 0.042178 | 158.07 | 605.8 | 734.3
0.89 | 0.043311 | 159.48 | 607 | 734.7
0.9 | 0.044696 | 160.96 | 607.9 | 734.7
0.91 | 0.045798 | 162.24 | 609.4 | 735.1
0.92 | 0.047134 | 163.69 | 610.2 | 735.4
0.93 | 0.048561 | 165.14 | 611 | 735.7
0.94 | 0.049954 | 166.53 | 612.2 | 736.1
0.95 | 0.051055 | 168.1 | 613.2 | 736.3
0.96 | 0.05263 | 169.29 | 614.3 | 736.3
0.97 | 0.05387 | 170.84 | 615 | 736.7
0.98 | 0.055472 | 172.28 | 616.2 | 736.7
0.99 | 0.05677 | 173.69 | 617.2 | 737.3
1 | 0.05844 | 175.19 | 618.2 | 737.3