## I-V Characteristic (mA-mm)
VDS (V) | VGS = -0.300 V | VGS = 0.100 V | VGS = 0.500 V | VGS = 0.900 V
0 | 6.831e-05 | -0.34551 | -0.8007 | -5.294
0.01 | 0.0008501 | 7.812 | 16.431 | 13.382
0.02 | 0.0014214 | 15.464 | 32.987 | 31.34
0.03 | 0.0018529 | 22.698 | 49.78 | 49.446
0.04 | 0.0021904 | 29.152 | 66.46 | 67.49
0.05 | 0.0024466 | 34.999 | 82.9 | 85.55
0.06 | 0.0026697 | 40.395 | 99.62 | 103.67
0.07 | 0.0028565 | 45.249 | 115.89 | 121.11
0.08 | 0.0030092 | 49.469 | 131.78 | 138.93
0.09 | 0.0031596 | 53.266 | 147.55 | 156.53
0.1 | 0.0032926 | 56.683 | 163.37 | 173.67
0.11 | 0.0034298 | 59.55 | 178.69 | 190.73
0.12 | 0.0035583 | 62.19 | 193.65 | 207.57
0.13 | 0.0036972 | 64.48 | 209.13 | 224.9
0.14 | 0.0038257 | 66.58 | 223.48 | 240.91
0.15 | 0.0039491 | 68.5 | 237.64 | 257.34
0.16 | 0.0040891 | 70.21 | 251.73 | 273.8
0.17 | 0.0042224 | 71.69 | 265.63 | 289.76
0.18 | 0.0043502 | 73.1 | 278.78 | 305.07
0.19 | 0.0045061 | 74.34 | 291.93 | 320.75
0.2 | 0.0046615 | 75.54 | 304.81 | 336.11
0.21 | 0.0048218 | 76.74 | 317.1 | 350.82
0.22 | 0.0049736 | 77.9 | 328.94 | 365.66
0.23 | 0.0051385 | 79.09 | 340.63 | 380.33
0.24 | 0.0053116 | 80.18 | 351.9 | 394.25
0.25 | 0.0054639 | 81.51 | 362.4 | 407.97
0.26 | 0.0056505 | 82.83 | 372.81 | 421.59
0.27 | 0.005715 | 84.18 | 383.14 | 435.34
0.28 | 0.005917 | 85.57 | 392.62 | 447.83
0.29 | 0.006117 | 86.89 | 401.64 | 460.54
0.3 | 0.006308 | 88.26 | 410.62 | 473.27
0.31 | 0.006528 | 89.46 | 419.25 | 485.3
0.32 | 0.00674 | 90.7 | 427.18 | 496.88
0.33 | 0.006971 | 91.92 | 435.04 | 508.54
0.34 | 0.00719 | 93.04 | 442.64 | 519.8
0.35 | 0.007418 | 94.12 | 449.71 | 530.52
0.36 | 0.007632 | 95.35 | 456.51 | 541.06
0.37 | 0.00789 | 96.45 | 462.86 | 551.16
0.38 | 0.008136 | 97.45 | 469.04 | 561.17
0.39 | 0.008414 | 98.59 | 474.97 | 570.4
0.4 | 0.008684 | 99.63 | 480.61 | 579.6
0.41 | 0.008959 | 100.8 | 485.91 | 588.2
0.42 | 0.009253 | 101.91 | 491.01 | 597.2
0.43 | 0.00954 | 102.83 | 496 | 605.2
0.44 | 0.009862 | 103.98 | 500.76 | 613.1
0.45 | 0.010192 | 105.14 | 505.17 | 620.3
0.46 | 0.010557 | 106.19 | 509.5 | 627.7
0.47 | 0.010897 | 107.33 | 513.77 | 634.5
0.48 | 0.011312 | 108.42 | 517.85 | 641.1
0.49 | 0.011697 | 109.49 | 521.72 | 647.3
0.5 | 0.012142 | 110.66 | 525.48 | 653.2
0.51 | 0.012571 | 111.8 | 529.26 | 659
0.52 | 0.013052 | 112.84 | 532.84 | 664.5
0.53 | 0.01352 | 114.1 | 536.27 | 669.7
0.54 | 0.014 | 115.3 | 539.6 | 674.4
0.55 | 0.014541 | 116.41 | 542.83 | 679.2
0.56 | 0.015063 | 117.69 | 546.13 | 683.8
0.57 | 0.01565 | 118.66 | 549.15 | 687.8
0.58 | 0.016228 | 120.06 | 552.09 | 691.6
0.59 | 0.016823 | 121.32 | 555.03 | 695.2
0.6 | 0.017448 | 122.48 | 557.77 | 698.7
0.61 | 0.018091 | 123.75 | 560.55 | 701.7
0.62 | 0.018756 | 124.98 | 563.09 | 704.7
0.63 | 0.019449 | 126.25 | 565.55 | 707.6
0.64 | 0.020168 | 127.45 | 568.15 | 709.8
0.65 | 0.020831 | 128.84 | 570.3 | 712.5
0.66 | 0.021611 | 129.98 | 572.3 | 714.4
0.67 | 0.022438 | 131.36 | 574.6 | 716.4
0.68 | 0.023241 | 132.6 | 576.6 | 718
0.69 | 0.02398 | 133.84 | 578.6 | 719.6
0.7 | 0.024836 | 135.09 | 580.6 | 721.3
0.71 | 0.025741 | 136.3 | 582.3 | 722.6
0.72 | 0.026446 | 137.65 | 584.4 | 723.8
0.73 | 0.027387 | 138.99 | 586 | 725
0.74 | 0.028371 | 140.23 | 587.6 | 726.1
0.75 | 0.02928 | 141.66 | 589.4 | 727.1
0.76 | 0.030144 | 142.76 | 591 | 728.1
0.77 | 0.031259 | 144.14 | 592.4 | 728.7
0.78 | 0.032211 | 145.49 | 594 | 729.2
0.79 | 0.033321 | 146.75 | 595 | 729.9
0.8 | 0.034283 | 148.09 | 596.6 | 730.6
0.81 | 0.035403 | 149.37 | 597.8 | 731.5
0.82 | 0.036509 | 150.77 | 599.2 | 731.7
0.83 | 0.037559 | 152.13 | 600.3 | 732.2
0.84 | 0.038675 | 153.57 | 601.4 | 732.4
0.85 | 0.039938 | 154.76 | 602.6 | 733
0.86 | 0.041285 | 156.15 | 603.8 | 733.5
0.87 | 0.042418 | 157.61 | 604.7 | 733.8
0.88 | 0.043627 | 159.01 | 606.2 | 734.3
0.89 | 0.044853 | 160.52 | 607 | 734.9
0.9 | 0.04605 | 161.71 | 608 | 734.9
0.91 | 0.047388 | 163.23 | 609 | 735.1
0.92 | 0.048769 | 164.65 | 610.3 | 735.5
0.93 | 0.050156 | 166.14 | 611.1 | 735.9
0.94 | 0.051229 | 167.57 | 612.2 | 735.9
0.95 | 0.052935 | 168.92 | 613.2 | 736.1
0.96 | 0.054329 | 170.32 | 614.2 | 736.6
0.97 | 0.055937 | 171.85 | 615.4 | 736.7
0.98 | 0.05735 | 173.26 | 616.3 | 737.3
0.99 | 0.05876 | 174.67 | 617.4 | 737.3
1 | 0.06004 | 176.11 | 618.2 | 737.5