## I-V Characteristic (mA-mm)
VDS (V) | VGS = -0.300 V | VGS = 0.100 V | VGS = 0.500 V | VGS = 0.900 V
0 | 7.053e-05 | -0.33391 | -0.8385 | -5.218
0.01 | 0.0008633 | 7.83 | 16.128 | 13.137
0.02 | 0.0014397 | 15.458 | 33.241 | 31.178
0.03 | 0.0018767 | 22.674 | 49.729 | 49.443
0.04 | 0.0022163 | 29.176 | 66.7 | 67.38
0.05 | 0.0024839 | 35.04 | 82.8 | 85.55
0.06 | 0.0026995 | 40.406 | 99.17 | 103.44
0.07 | 0.0028814 | 45.306 | 115.77 | 121.26
0.08 | 0.0030545 | 49.568 | 131.43 | 138.59
0.09 | 0.0031834 | 53.365 | 147.47 | 155.89
0.1 | 0.0033333 | 56.794 | 163.17 | 173.53
0.11 | 0.0034695 | 59.6 | 178.59 | 190.58
0.12 | 0.0035978 | 62.27 | 193.56 | 207.29
0.13 | 0.00373 | 64.6 | 208.3 | 224.32
0.14 | 0.0038651 | 66.69 | 223.34 | 241.12
0.15 | 0.0039977 | 68.51 | 237.39 | 257.08
0.16 | 0.004124 | 70.25 | 251.33 | 273.21
0.17 | 0.0042641 | 71.75 | 265.26 | 289.4
0.18 | 0.0043981 | 73.13 | 278.58 | 304.72
0.19 | 0.0045382 | 74.46 | 291.59 | 320.46
0.2 | 0.0047048 | 75.64 | 304.26 | 335.69
0.21 | 0.0048573 | 76.8 | 316.76 | 350.55
0.22 | 0.005021 | 77.97 | 328.46 | 365
0.23 | 0.0051718 | 79.16 | 340.25 | 379.45
0.24 | 0.0053369 | 80.27 | 351.49 | 393.96
0.25 | 0.0055047 | 81.64 | 362.2 | 407.46
0.26 | 0.0056696 | 82.9 | 372.44 | 420.95
0.27 | 0.005761 | 84.26 | 382.57 | 434.54
0.28 | 0.005964 | 85.69 | 392.34 | 447.63
0.29 | 0.006176 | 86.91 | 401.3 | 460.05
0.3 | 0.006362 | 88.25 | 410.19 | 472.48
0.31 | 0.00659 | 89.49 | 418.92 | 484.86
0.32 | 0.006806 | 90.72 | 426.83 | 496.36
0.33 | 0.007022 | 92.04 | 434.72 | 508.06
0.34 | 0.007251 | 93.05 | 442.23 | 519.21
0.35 | 0.007493 | 94.25 | 449.36 | 530.06
0.36 | 0.007725 | 95.28 | 456.09 | 540.48
0.37 | 0.00793 | 96.45 | 462.57 | 550.47
0.38 | 0.008214 | 97.45 | 468.72 | 560.57
0.39 | 0.00849 | 98.59 | 474.67 | 569.6
0.4 | 0.008783 | 99.75 | 480.28 | 579.1
0.41 | 0.00901 | 100.82 | 485.59 | 588
0.42 | 0.009293 | 101.91 | 490.73 | 596.2
0.43 | 0.009622 | 102.82 | 495.76 | 604.4
0.44 | 0.009945 | 104.02 | 500.39 | 612.7
0.45 | 0.01026 | 105.14 | 504.93 | 619.8
0.46 | 0.010599 | 106.06 | 509.34 | 626.9
0.47 | 0.010975 | 107.37 | 513.56 | 634
0.48 | 0.011303 | 108.29 | 517.61 | 640.8
0.49 | 0.01173 | 109.54 | 521.51 | 646.9
0.5 | 0.012142 | 110.61 | 525.35 | 652.5
0.51 | 0.012605 | 111.74 | 529.06 | 658.5
0.52 | 0.013026 | 112.89 | 532.63 | 664.4
0.53 | 0.013542 | 114.02 | 536.07 | 669.3
0.54 | 0.014032 | 115.18 | 539.46 | 674.2
0.55 | 0.014517 | 116.35 | 542.75 | 678.6
0.56 | 0.015097 | 117.59 | 545.93 | 683.2
0.57 | 0.015686 | 118.64 | 548.98 | 687.2
0.58 | 0.016297 | 119.95 | 551.94 | 690.8
0.59 | 0.016838 | 121.26 | 554.89 | 694.6
0.6 | 0.017497 | 122.44 | 557.79 | 698
0.61 | 0.018218 | 123.79 | 560.39 | 701.3
0.62 | 0.018885 | 124.87 | 563.01 | 704.1
0.63 | 0.019553 | 126.13 | 565.59 | 706.8
0.64 | 0.020294 | 127.47 | 568.05 | 709.4
0.65 | 0.020959 | 128.71 | 570.1 | 711.6
0.66 | 0.021688 | 130.05 | 572.3 | 713.9
0.67 | 0.022568 | 131.28 | 574.4 | 715.6
0.68 | 0.023352 | 132.52 | 576.6 | 717.6
0.69 | 0.024155 | 133.88 | 578.6 | 719.2
0.7 | 0.024898 | 135.16 | 580.6 | 720.8
0.71 | 0.02583 | 136.27 | 582.2 | 722
0.72 | 0.026739 | 137.67 | 584.4 | 723.2
0.73 | 0.027581 | 138.98 | 586.2 | 724.3
0.74 | 0.028535 | 140.23 | 587.8 | 725.5
0.75 | 0.029471 | 141.62 | 589.4 | 726.5
0.76 | 0.030488 | 142.67 | 591 | 727.1
0.77 | 0.031353 | 144.15 | 592.4 | 728.1
0.78 | 0.032427 | 145.48 | 593.6 | 728.5
0.79 | 0.03348 | 146.77 | 595.2 | 729.2
0.8 | 0.034637 | 148.19 | 596.5 | 729.9
0.81 | 0.035494 | 149.43 | 598 | 730.6
0.82 | 0.036518 | 150.81 | 599 | 731.1
0.83 | 0.037759 | 152.2 | 600.2 | 731.5
0.84 | 0.038871 | 153.62 | 601.4 | 731.9
0.85 | 0.040056 | 154.9 | 602.7 | 732.3
0.86 | 0.04144 | 156.27 | 603.8 | 732.7
0.87 | 0.042622 | 157.67 | 604.7 | 733.1
0.88 | 0.043641 | 159.15 | 605.8 | 733.5
0.89 | 0.045171 | 160.6 | 607 | 733.9
0.9 | 0.046397 | 161.83 | 608.2 | 734.1
0.91 | 0.047823 | 163.31 | 609.2 | 734.5
0.92 | 0.049132 | 164.69 | 610.3 | 734.9
0.93 | 0.05044 | 166.15 | 611.1 | 735.1
0.94 | 0.0518 | 167.73 | 612.2 | 735.3
0.95 | 0.053076 | 169.08 | 613.5 | 735.4
0.96 | 0.054663 | 170.52 | 614.2 | 735.6
0.97 | 0.056177 | 171.93 | 615.1 | 736.1
0.98 | 0.05758 | 173.39 | 616.2 | 736.3
0.99 | 0.0592 | 174.81 | 617.1 | 736.3
1 | 0.06032 | 176.3 | 618 | 736.7