## I-V Characteristic (mA-mm)
VDS (V) | VGS = -0.300 V | VGS = 0.100 V | VGS = 0.500 V | VGS = 0.900 V
0 | 8.754e-05 | -0.34783 | -0.8383 | -5.322
0.01 | 0.0008345 | 7.852 | 16.172 | 12.845
0.02 | 0.0013862 | 15.432 | 33.23 | 31.4
0.03 | 0.0018059 | 22.596 | 49.828 | 49.325
0.04 | 0.0021255 | 29.109 | 66.68 | 67.9
0.05 | 0.0023829 | 35.015 | 83.04 | 85.61
0.06 | 0.0025904 | 40.36 | 99.52 | 103.26
0.07 | 0.0027708 | 45.181 | 115.67 | 121.3
0.08 | 0.0029257 | 49.513 | 131.54 | 138.95
0.09 | 0.0030678 | 53.296 | 147.93 | 156.32
0.1 | 0.0032005 | 56.609 | 163.19 | 173.58
0.11 | 0.0033194 | 59.49 | 178.64 | 191
0.12 | 0.0034455 | 62.05 | 194.12 | 207.97
0.13 | 0.0035728 | 64.4 | 208.85 | 224.79
0.14 | 0.0036891 | 66.5 | 223.38 | 241.2
0.15 | 0.0038334 | 68.4 | 237.79 | 257.96
0.16 | 0.00396 | 70.03 | 251.95 | 273.8
0.17 | 0.0040969 | 71.55 | 265.49 | 289.68
0.18 | 0.0042264 | 72.96 | 278.94 | 305.88
0.19 | 0.0043582 | 74.15 | 292.19 | 321.2
0.2 | 0.0045084 | 75.4 | 304.87 | 336.29
0.21 | 0.0046499 | 76.54 | 316.97 | 351.32
0.22 | 0.0048048 | 77.68 | 328.91 | 366
0.23 | 0.004957 | 78.9 | 340.89 | 380.6
0.24 | 0.0051076 | 79.95 | 351.86 | 394.67
0.25 | 0.0052747 | 81.27 | 362.57 | 408.78
0.26 | 0.0054587 | 82.56 | 373.14 | 422.21
0.27 | 0.0056251 | 83.95 | 383.05 | 435.65
0.28 | 0.005653 | 85.33 | 392.65 | 448.81
0.29 | 0.005873 | 86.64 | 401.91 | 461.56
0.3 | 0.006062 | 87.98 | 410.86 | 473.75
0.31 | 0.006288 | 89.17 | 419.26 | 486.04
0.32 | 0.006476 | 90.36 | 427.4 | 498.14
0.33 | 0.006698 | 91.5 | 435.41 | 509.54
0.34 | 0.006912 | 92.56 | 442.86 | 520.57
0.35 | 0.007116 | 93.8 | 449.78 | 531.41
0.36 | 0.007372 | 94.93 | 456.65 | 542.12
0.37 | 0.007612 | 96.03 | 463.2 | 552.43
0.38 | 0.007864 | 97.05 | 469.4 | 562.13
0.39 | 0.008091 | 98.13 | 475.19 | 571.5
0.4 | 0.008377 | 99.24 | 480.89 | 581
0.41 | 0.008642 | 100.34 | 486.23 | 589.6
0.42 | 0.008927 | 101.42 | 491.44 | 598
0.43 | 0.009198 | 102.44 | 496.36 | 606.2
0.44 | 0.009518 | 103.62 | 501.04 | 614.2
0.45 | 0.009852 | 104.6 | 505.54 | 621.8
0.46 | 0.010147 | 105.73 | 510.01 | 628.9
0.47 | 0.010504 | 106.83 | 514.16 | 635.9
0.48 | 0.010859 | 107.81 | 518.23 | 642.5
0.49 | 0.011266 | 108.97 | 522.17 | 648.9
0.5 | 0.011646 | 110.16 | 526.07 | 654.7
0.51 | 0.012077 | 111.17 | 529.66 | 660.3
0.52 | 0.012544 | 112.28 | 533.26 | 665.7
0.53 | 0.012998 | 113.45 | 536.76 | 671
0.54 | 0.013444 | 114.6 | 540.17 | 676
0.55 | 0.013983 | 115.86 | 543.46 | 680.4
0.56 | 0.014503 | 117.07 | 546.49 | 685.2
0.57 | 0.014983 | 118.06 | 549.61 | 689.4
0.58 | 0.01565 | 119.36 | 552.65 | 693.2
0.59 | 0.01619 | 120.51 | 555.52 | 696.4
0.6 | 0.016832 | 121.82 | 558.31 | 700
0.61 | 0.01741 | 123.07 | 560.95 | 703.2
0.62 | 0.018013 | 124.23 | 563.66 | 706.1
0.63 | 0.018664 | 125.51 | 566.17 | 708.9
0.64 | 0.019356 | 126.83 | 568.63 | 711.3
0.65 | 0.020088 | 128.01 | 570.7 | 713.6
0.66 | 0.020827 | 129.25 | 573.1 | 715.8
0.67 | 0.021494 | 130.53 | 575 | 717.6
0.68 | 0.022322 | 131.8 | 577.2 | 719.4
0.69 | 0.023083 | 133.08 | 579.1 | 720.8
0.7 | 0.023901 | 134.37 | 581 | 722.4
0.71 | 0.024684 | 135.47 | 583 | 723.8
0.72 | 0.025543 | 136.91 | 584.8 | 724.9
0.73 | 0.0264 | 138.08 | 586.6 | 726
0.74 | 0.027244 | 139.36 | 588.2 | 727.1
0.75 | 0.0281 | 140.71 | 589.8 | 728.1
0.76 | 0.028968 | 141.9 | 591.4 | 729
0.77 | 0.030023 | 143.24 | 592.8 | 729.7
0.78 | 0.030992 | 144.58 | 594.2 | 730.3
0.79 | 0.031956 | 145.89 | 595.6 | 731.1
0.8 | 0.032934 | 147.09 | 597.2 | 731.5
0.81 | 0.034037 | 148.38 | 598.2 | 732.2
0.82 | 0.035186 | 149.73 | 599.4 | 732.5
0.83 | 0.036101 | 151.12 | 600.7 | 733
0.84 | 0.037237 | 152.44 | 601.8 | 733.5
0.85 | 0.038374 | 153.58 | 603.1 | 733.9
0.86 | 0.039409 | 155.05 | 603.9 | 734.5
0.87 | 0.040705 | 156.4 | 605.2 | 734.7
0.88 | 0.041855 | 157.78 | 606.5 | 735.1
0.89 | 0.043122 | 159.29 | 607.4 | 735.3
0.9 | 0.044184 | 160.47 | 608.4 | 735.5
0.91 | 0.045587 | 162.04 | 609.4 | 735.9
0.92 | 0.046734 | 163.43 | 610.6 | 736.3
0.93 | 0.048088 | 164.83 | 611.7 | 736.3
0.94 | 0.049507 | 166.19 | 612.4 | 736.7
0.95 | 0.0509 | 167.63 | 613.5 | 736.9
0.96 | 0.052341 | 168.98 | 614.3 | 737.1
0.97 | 0.053322 | 170.5 | 615.9 | 737.3
0.98 | 0.055055 | 171.84 | 616.6 | 737.7
0.99 | 0.056329 | 173.12 | 617.4 | 737.9
1 | 0.05796 | 174.61 | 618.6 | 738.1