## I-V Characteristic (mA-mm)
VDS (V) | VGS = -0.300 V | VGS = 0.100 V | VGS = 0.500 V | VGS = 0.900 V
0 | 7.964e-05 | -0.38238 | -0.7168 | -5.068
0.01 | 0.0008103 | 7.845 | 16.213 | 13.067
0.02 | 0.0013482 | 15.384 | 33.04 | 31.192
0.03 | 0.0017544 | 22.489 | 49.8 | 49.316
0.04 | 0.0020688 | 28.949 | 66.38 | 67.59
0.05 | 0.0023147 | 34.745 | 83.19 | 85.33
0.06 | 0.0025078 | 40.159 | 99.19 | 103.26
0.07 | 0.0026868 | 44.952 | 115.75 | 121.55
0.08 | 0.0028354 | 49.108 | 131.84 | 138.6
0.09 | 0.0029737 | 52.877 | 147.57 | 156.04
0.1 | 0.0031018 | 56.272 | 162.86 | 173.69
0.11 | 0.0032217 | 59.01 | 178.35 | 190.55
0.12 | 0.0033483 | 61.67 | 194 | 207.62
0.13 | 0.0034657 | 63.91 | 208.48 | 224.62
0.14 | 0.0036001 | 65.95 | 222.94 | 241
0.15 | 0.0037145 | 67.88 | 237.7 | 257.24
0.16 | 0.0038258 | 69.51 | 251.64 | 273.59
0.17 | 0.0039774 | 70.99 | 265.02 | 289.68
0.18 | 0.0041127 | 72.33 | 278.4 | 305.07
0.19 | 0.0042516 | 73.7 | 291.79 | 320.57
0.2 | 0.004378 | 74.82 | 304.17 | 336.12
0.21 | 0.004517 | 75.88 | 316.62 | 351.07
0.22 | 0.004671 | 77.02 | 328.7 | 365.39
0.23 | 0.0048147 | 78.24 | 340.17 | 380.13
0.24 | 0.0049772 | 79.36 | 351.14 | 394.28
0.25 | 0.0051204 | 80.51 | 362.08 | 407.74
0.26 | 0.0052929 | 81.96 | 372.48 | 421.62
0.27 | 0.0054693 | 83.22 | 382.25 | 435.1
0.28 | 0.0056509 | 84.52 | 391.81 | 447.96
0.29 | 0.005708 | 85.85 | 401.25 | 460.52
0.3 | 0.005909 | 87.19 | 409.87 | 473.12
0.31 | 0.006107 | 88.42 | 418.36 | 485.36
0.32 | 0.006317 | 89.58 | 426.61 | 496.86
0.33 | 0.006525 | 90.86 | 434.37 | 508.42
0.34 | 0.006711 | 91.98 | 441.64 | 519.83
0.35 | 0.00695 | 93.09 | 448.74 | 530.72
0.36 | 0.007177 | 94.04 | 455.67 | 540.99
0.37 | 0.007419 | 95.27 | 462.12 | 551.12
0.38 | 0.00765 | 96.34 | 468.08 | 561.19
0.39 | 0.007886 | 97.41 | 473.89 | 570.3
0.4 | 0.008145 | 98.48 | 479.64 | 579.6
0.41 | 0.008403 | 99.39 | 485.04 | 588.2
0.42 | 0.008682 | 100.58 | 490.04 | 597.2
0.43 | 0.008962 | 101.72 | 494.87 | 605.2
0.44 | 0.009272 | 102.74 | 499.63 | 613.5
0.45 | 0.009558 | 103.88 | 504.19 | 620.4
0.46 | 0.009885 | 104.86 | 508.46 | 627.7
0.47 | 0.010227 | 106.05 | 512.61 | 634.5
0.48 | 0.010599 | 107.02 | 516.74 | 641.5
0.49 | 0.010974 | 108.18 | 520.72 | 647.3
0.5 | 0.011366 | 109.35 | 524.46 | 653.3
0.51 | 0.011793 | 110.36 | 528.14 | 659.3
0.52 | 0.012196 | 111.54 | 531.71 | 664.8
0.53 | 0.012696 | 112.66 | 535.29 | 669.7
0.54 | 0.013107 | 113.85 | 538.58 | 674.6
0.55 | 0.013645 | 114.89 | 541.8 | 679.2
0.56 | 0.014108 | 116.09 | 544.98 | 683.8
0.57 | 0.01462 | 117.33 | 548.1 | 687.7
0.58 | 0.015177 | 118.59 | 551.13 | 691.6
0.59 | 0.015772 | 119.87 | 553.85 | 695.2
0.6 | 0.016379 | 120.94 | 556.69 | 699
0.61 | 0.016993 | 122.2 | 559.42 | 701.8
0.62 | 0.017609 | 123.42 | 562.06 | 704.7
0.63 | 0.018147 | 124.67 | 564.54 | 707.6
0.64 | 0.018864 | 125.97 | 566.97 | 710
0.65 | 0.019602 | 127.13 | 569.27 | 712.5
0.66 | 0.020304 | 128.44 | 571.4 | 714.4
0.67 | 0.020965 | 129.71 | 573.4 | 716.4
0.68 | 0.021671 | 131.04 | 575.4 | 718.1
0.69 | 0.022479 | 132.11 | 577.6 | 719.7
0.7 | 0.023153 | 133.52 | 579.6 | 721.3
0.71 | 0.024041 | 134.74 | 581.6 | 722.6
0.72 | 0.024854 | 136.01 | 583.1 | 724
0.73 | 0.025716 | 137.33 | 585 | 724.9
0.74 | 0.026463 | 138.47 | 586.6 | 725.8
0.75 | 0.027393 | 139.8 | 588.2 | 726.9
0.76 | 0.028363 | 141.2 | 589.8 | 727.7
0.77 | 0.029329 | 142.44 | 591.1 | 728.3
0.78 | 0.030083 | 143.75 | 592.6 | 729.1
0.79 | 0.031043 | 145.02 | 594.2 | 729.9
0.8 | 0.032068 | 146.33 | 595.1 | 730.5
0.81 | 0.033054 | 147.71 | 596.5 | 731.1
0.82 | 0.034126 | 148.98 | 597.8 | 731.4
0.83 | 0.035052 | 150.29 | 599.4 | 731.9
0.84 | 0.036351 | 151.64 | 600.3 | 732.3
0.85 | 0.037284 | 152.98 | 601.4 | 732.7
0.86 | 0.038512 | 154.42 | 602.5 | 733.1
0.87 | 0.03963 | 155.77 | 603.6 | 733.5
0.88 | 0.040695 | 157.01 | 604.7 | 733.8
0.89 | 0.041953 | 158.5 | 605.8 | 734.3
0.9 | 0.043187 | 159.92 | 607.1 | 734.5
0.91 | 0.044383 | 161.24 | 608.1 | 734.9
0.92 | 0.045588 | 162.87 | 609 | 735.1
0.93 | 0.046853 | 164.13 | 609.8 | 735.3
0.94 | 0.048217 | 165.62 | 610.8 | 735.7
0.95 | 0.049663 | 167.02 | 612.1 | 735.9
0.96 | 0.050893 | 168.4 | 613 | 736.1
0.97 | 0.052374 | 169.82 | 614 | 736.3
0.98 | 0.053618 | 171.28 | 615 | 736.4
0.99 | 0.055232 | 172.75 | 615.9 | 736.7
1 | 0.056419 | 174.2 | 616.7 | 737