## I-V Characteristic (mA-mm)
VDS (V) | VGS = -0.300 V | VGS = 0.100 V | VGS = 0.500 V | VGS = 0.900 V
0 | 7.833e-05 | -0.41973 | -0.7636 | -5.363
0.01 | 0.000814 | 7.84 | 16.286 | 13.031
0.02 | 0.0013537 | 15.434 | 32.895 | 31.138
0.03 | 0.0017618 | 22.431 | 50.107 | 49.808
0.04 | 0.0020722 | 28.87 | 66.48 | 67.59
0.05 | 0.0023269 | 34.822 | 83.42 | 86.07
0.06 | 0.0025266 | 40.098 | 99.87 | 103.91
0.07 | 0.0027069 | 44.843 | 116.03 | 121.46
0.08 | 0.0028536 | 49.102 | 131.92 | 139.17
0.09 | 0.0029835 | 52.872 | 147.78 | 156.72
0.1 | 0.003124 | 56.179 | 163.73 | 174.29
0.11 | 0.0032483 | 58.94 | 178.84 | 191.28
0.12 | 0.0033709 | 61.5 | 194.17 | 208.53
0.13 | 0.0034808 | 63.83 | 209.25 | 225.32
0.14 | 0.0036056 | 65.82 | 223.62 | 241.63
0.15 | 0.0037327 | 67.75 | 238.03 | 258.26
0.16 | 0.0038451 | 69.3 | 252.17 | 274.61
0.17 | 0.0039863 | 70.83 | 265.89 | 290.24
0.18 | 0.0041054 | 72.21 | 278.94 | 305.83
0.19 | 0.0042456 | 73.41 | 292.36 | 321.93
0.2 | 0.0043883 | 74.65 | 305.07 | 336.98
0.21 | 0.0045314 | 75.66 | 317.05 | 351.64
0.22 | 0.004681 | 76.9 | 329.03 | 366.46
0.23 | 0.0048256 | 78.01 | 340.72 | 381.04
0.24 | 0.0049756 | 79.09 | 351.91 | 395.32
0.25 | 0.0051461 | 80.5 | 362.31 | 408.96
0.26 | 0.0052933 | 81.62 | 372.84 | 422.71
0.27 | 0.0054844 | 82.95 | 382.94 | 436
0.28 | 0.0056504 | 84.3 | 392.21 | 448.74
0.29 | 0.00573 | 85.61 | 401.43 | 461.75
0.3 | 0.005918 | 86.89 | 410.35 | 474.1
0.31 | 0.006132 | 88.12 | 418.75 | 486.02
0.32 | 0.006336 | 89.28 | 426.66 | 497.8
0.33 | 0.00656 | 90.44 | 434.53 | 509.64
0.34 | 0.006745 | 91.68 | 442 | 520.65
0.35 | 0.006974 | 92.64 | 448.95 | 531.25
0.36 | 0.007191 | 93.8 | 455.59 | 541.83
0.37 | 0.007411 | 95 | 461.98 | 552.07
0.38 | 0.007678 | 95.97 | 468.22 | 561.95
0.39 | 0.007923 | 97.09 | 473.97 | 571.2
0.4 | 0.008182 | 98.07 | 479.49 | 580.4
0.41 | 0.008414 | 99.25 | 484.82 | 589.2
0.42 | 0.008689 | 100.28 | 489.96 | 597.6
0.43 | 0.008977 | 101.36 | 494.8 | 605.5
0.44 | 0.009284 | 102.43 | 499.44 | 613.5
0.45 | 0.009598 | 103.5 | 503.92 | 620.7
0.46 | 0.009904 | 104.66 | 508.3 | 627.7
0.47 | 0.010273 | 105.61 | 512.45 | 634.8
0.48 | 0.010588 | 106.77 | 516.46 | 641.5
0.49 | 0.011007 | 107.78 | 520.36 | 647.4
0.5 | 0.011394 | 108.94 | 524.14 | 653.7
0.51 | 0.011841 | 110.04 | 527.89 | 659
0.52 | 0.01223 | 111.16 | 531.32 | 664.5
0.53 | 0.012715 | 112.4 | 534.76 | 669.7
0.54 | 0.013164 | 113.39 | 538.11 | 674.7
0.55 | 0.013655 | 114.65 | 541.46 | 679
0.56 | 0.014183 | 115.79 | 544.67 | 683.6
0.57 | 0.014732 | 117 | 547.54 | 687.3
0.58 | 0.015272 | 118.27 | 550.52 | 691.2
0.59 | 0.015796 | 119.39 | 553.46 | 695
0.6 | 0.016413 | 120.72 | 556.24 | 698.4
0.61 | 0.017036 | 121.94 | 558.83 | 701.4
0.62 | 0.017687 | 123.14 | 561.41 | 704.4
0.63 | 0.018298 | 124.27 | 564 | 706.8
0.64 | 0.018917 | 125.63 | 566.38 | 709.6
0.65 | 0.019638 | 126.83 | 568.74 | 711.7
0.66 | 0.020324 | 128.18 | 570.7 | 714
0.67 | 0.021103 | 129.39 | 572.9 | 715.7
0.68 | 0.021826 | 130.56 | 574.8 | 717.5
0.69 | 0.022707 | 131.94 | 577 | 719.2
0.7 | 0.023319 | 133.21 | 578.8 | 720.5
0.71 | 0.02411 | 134.49 | 580.6 | 721.9
0.72 | 0.025092 | 135.8 | 582.6 | 723.3
0.73 | 0.025871 | 136.92 | 584.2 | 724.2
0.74 | 0.026623 | 138.27 | 585.5 | 725.3
0.75 | 0.027588 | 139.6 | 587.6 | 725.9
0.76 | 0.02849 | 140.9 | 588.7 | 726.9
0.77 | 0.029473 | 142.2 | 590.4 | 727.7
0.78 | 0.030458 | 143.4 | 591.7 | 728.3
0.79 | 0.031406 | 144.67 | 593.3 | 729.1
0.8 | 0.03244 | 146.03 | 594.3 | 729.5
0.81 | 0.033329 | 147.39 | 596 | 730.3
0.82 | 0.034429 | 148.57 | 597.2 | 730.9
0.83 | 0.03551 | 149.94 | 598.4 | 731.3
0.84 | 0.036549 | 151.29 | 599.4 | 731.5
0.85 | 0.037745 | 152.66 | 600.6 | 731.9
0.86 | 0.038866 | 154.17 | 601.9 | 732.3
0.87 | 0.04001 | 155.37 | 602.8 | 732.9
0.88 | 0.040975 | 156.82 | 603.9 | 732.9
0.89 | 0.042409 | 158.16 | 605.1 | 733.3
0.9 | 0.043567 | 159.55 | 606.3 | 733.5
0.91 | 0.044945 | 161.02 | 607.3 | 734.1
0.92 | 0.046006 | 162.3 | 608.3 | 733.9
0.93 | 0.0474 | 163.79 | 609.3 | 734.3
0.94 | 0.048603 | 165.13 | 610.2 | 734.9
0.95 | 0.050108 | 166.65 | 611.1 | 734.9
0.96 | 0.051623 | 167.89 | 612.2 | 735.3
0.97 | 0.052922 | 169.44 | 613.3 | 735.4
0.98 | 0.054205 | 170.85 | 614 | 735.7
0.99 | 0.055591 | 172.29 | 615.2 | 735.9
1 | 0.05714 | 173.75 | 616.3 | 736.1