## I-V Characteristic (mA-mm)
VDS (V) | VGS = -0.300 V | VGS = 0.100 V | VGS = 0.500 V | VGS = 0.900 V
0 | 7.84e-05 | -0.30493 | -0.7493 | -5.265
0.01 | 0.0007939 | 7.722 | 16.291 | 13.074
0.02 | 0.0013231 | 15.34 | 33.031 | 31.702
0.03 | 0.0017183 | 22.384 | 50.093 | 49.662
0.04 | 0.0020279 | 28.812 | 66.68 | 68.42
0.05 | 0.0022639 | 34.638 | 83.74 | 85.97
0.06 | 0.0024661 | 39.952 | 99.68 | 103.81
0.07 | 0.002637 | 44.692 | 115.96 | 122.12
0.08 | 0.0027894 | 48.833 | 132.4 | 139.44
0.09 | 0.0029156 | 52.603 | 148.15 | 157.03
0.1 | 0.0030423 | 55.91 | 163.67 | 174.36
0.11 | 0.0031653 | 58.58 | 179.3 | 191.92
0.12 | 0.0032783 | 61.25 | 194.65 | 208.67
0.13 | 0.003405 | 63.48 | 209.25 | 225.52
0.14 | 0.0035128 | 65.46 | 224.06 | 242.46
0.15 | 0.0036362 | 67.31 | 238.63 | 258.74
0.16 | 0.0037601 | 68.98 | 252.53 | 274.75
0.17 | 0.003893 | 70.44 | 266.1 | 291.05
0.18 | 0.0040249 | 71.74 | 279.63 | 306.98
0.19 | 0.0041504 | 73.09 | 292.93 | 322.18
0.2 | 0.0042916 | 74.19 | 305.33 | 337.46
0.21 | 0.0044292 | 75.32 | 317.58 | 352.75
0.22 | 0.0045628 | 76.42 | 329.83 | 367.1
0.23 | 0.0047226 | 77.57 | 341.19 | 381.93
0.24 | 0.0048736 | 78.72 | 352.3 | 396.14
0.25 | 0.0050371 | 79.83 | 363.26 | 409.96
0.26 | 0.005191 | 81.17 | 373.54 | 423.48
0.27 | 0.0053524 | 82.51 | 383.36 | 436.92
0.28 | 0.0055354 | 83.83 | 393.02 | 450.26
0.29 | 0.0056948 | 85.11 | 402.29 | 462.61
0.3 | 0.005771 | 86.3 | 410.95 | 475.01
0.31 | 0.005978 | 87.58 | 419.39 | 487.5
0.32 | 0.006177 | 88.82 | 427.63 | 499.27
0.33 | 0.006368 | 90.04 | 435.47 | 510.61
0.34 | 0.006589 | 91.02 | 442.67 | 521.81
0.35 | 0.006804 | 92.2 | 449.59 | 532.81
0.36 | 0.007034 | 93.32 | 456.55 | 543.35
0.37 | 0.007246 | 94.36 | 462.99 | 553.51
0.38 | 0.007475 | 95.49 | 469.03 | 563.22
0.39 | 0.007721 | 96.44 | 474.77 | 572.8
0.4 | 0.007949 | 97.55 | 480.4 | 581.8
0.41 | 0.008231 | 98.71 | 485.84 | 590.8
0.42 | 0.008495 | 99.71 | 490.85 | 599
0.43 | 0.008766 | 100.74 | 495.66 | 607.4
0.44 | 0.009038 | 101.82 | 500.4 | 615.4
0.45 | 0.009354 | 102.9 | 505.02 | 622.8
0.46 | 0.00967 | 103.98 | 509.27 | 629.7
0.47 | 0.009994 | 105.08 | 513.39 | 636.5
0.48 | 0.010344 | 106.03 | 517.43 | 643.5
0.49 | 0.01069 | 107.15 | 521.47 | 649.4
0.5 | 0.01108 | 108.38 | 525.26 | 655.4
0.51 | 0.011457 | 109.38 | 528.87 | 661.2
0.52 | 0.011929 | 110.66 | 532.38 | 666.5
0.53 | 0.012347 | 111.66 | 535.96 | 672
0.54 | 0.012846 | 112.89 | 539.25 | 676.6
0.55 | 0.013299 | 113.98 | 542.49 | 681.1
0.56 | 0.013783 | 115.2 | 545.66 | 685.6
0.57 | 0.014328 | 116.39 | 548.76 | 689.8
0.58 | 0.014814 | 117.53 | 551.76 | 693.6
0.59 | 0.015404 | 118.75 | 554.56 | 697.2
0.6 | 0.015944 | 119.99 | 557.36 | 700.4
0.61 | 0.016557 | 121.26 | 560 | 703.6
0.62 | 0.017155 | 122.34 | 562.67 | 706.6
0.63 | 0.017759 | 123.63 | 565.15 | 709.3
0.64 | 0.018432 | 124.88 | 567.58 | 711.6
0.65 | 0.019127 | 126.06 | 569.94 | 714
0.66 | 0.019765 | 127.49 | 571.9 | 716
0.67 | 0.020444 | 128.61 | 574.1 | 718.1
0.68 | 0.021189 | 129.94 | 575.9 | 719.8
0.69 | 0.021891 | 131.2 | 578.2 | 721.4
0.7 | 0.022627 | 132.41 | 580 | 722.7
0.71 | 0.023451 | 133.66 | 581.8 | 724.2
0.72 | 0.02424 | 134.92 | 583.8 | 725.3
0.73 | 0.025044 | 136.25 | 585.4 | 726.3
0.74 | 0.025929 | 137.49 | 587 | 727.4
0.75 | 0.026758 | 138.8 | 588.6 | 728.3
0.76 | 0.027586 | 139.98 | 590.2 | 729.1
0.77 | 0.028524 | 141.32 | 591.7 | 729.9
0.78 | 0.029531 | 142.66 | 593 | 730.7
0.79 | 0.030443 | 143.94 | 594.4 | 731.3
0.8 | 0.031229 | 145.31 | 595.8 | 731.9
0.81 | 0.032339 | 146.33 | 597.2 | 732.5
0.82 | 0.033379 | 147.8 | 598.2 | 732.9
0.83 | 0.03431 | 149.23 | 599.7 | 733.5
0.84 | 0.035316 | 150.54 | 600.7 | 733.5
0.85 | 0.036402 | 152.02 | 601.9 | 734.5
0.86 | 0.037579 | 153.22 | 603 | 734.7
0.87 | 0.038585 | 154.61 | 604.2 | 734.9
0.88 | 0.039697 | 156.02 | 605.4 | 735.3
0.89 | 0.040943 | 157.45 | 606.3 | 735.5
0.9 | 0.042041 | 158.76 | 607.4 | 735.6
0.91 | 0.043113 | 160.25 | 608.4 | 736.3
0.92 | 0.044527 | 161.51 | 609.4 | 736.3
0.93 | 0.045702 | 163.03 | 610.6 | 736.7
0.94 | 0.047063 | 164.37 | 611.7 | 736.7
0.95 | 0.048239 | 165.7 | 612.7 | 737.1
0.96 | 0.049732 | 167.17 | 613.5 | 737.7
0.97 | 0.050892 | 168.72 | 614.4 | 737.7
0.98 | 0.052276 | 170.02 | 615.4 | 737.7
0.99 | 0.053711 | 171.6 | 616.6 | 738.1
1 | 0.055173 | 172.89 | 617.4 | 738.3