## I-V Characteristic (mA-mm)
VDS (V) | VGS = -0.300 V | VGS = 0.100 V | VGS = 0.500 V | VGS = 0.900 V
0 | 8.58e-05 | -0.36858 | -0.9092 | -5.387
0.01 | 0.0008109 | 7.766 | 16.318 | 13.29
0.02 | 0.0013472 | 15.419 | 33.105 | 31.388
0.03 | 0.0017523 | 22.361 | 49.828 | 49.509
0.04 | 0.0020638 | 28.887 | 66.5 | 67.82
0.05 | 0.0023142 | 34.723 | 83.1 | 85.97
0.06 | 0.0025182 | 39.983 | 99.68 | 103.79
0.07 | 0.0026801 | 44.79 | 116.09 | 121.38
0.08 | 0.0028369 | 49.045 | 131.95 | 139.36
0.09 | 0.0029727 | 52.735 | 147.89 | 156.75
0.1 | 0.0031098 | 56.06 | 163.55 | 173.86
0.11 | 0.003223 | 58.86 | 178.94 | 191.28
0.12 | 0.003346 | 61.43 | 194.35 | 208.52
0.13 | 0.0034668 | 63.79 | 209.33 | 225.18
0.14 | 0.0035779 | 65.88 | 223.8 | 241.72
0.15 | 0.0037022 | 67.66 | 238.13 | 258.34
0.16 | 0.0038275 | 69.3 | 252.09 | 274.47
0.17 | 0.0039543 | 70.81 | 266.14 | 290.49
0.18 | 0.0040892 | 72.13 | 279.18 | 306.01
0.19 | 0.0042296 | 73.45 | 292.33 | 321.84
0.2 | 0.0043776 | 74.68 | 305.27 | 336.91
0.21 | 0.0045066 | 75.82 | 317.48 | 351.74
0.22 | 0.0046536 | 76.95 | 329.39 | 366.91
0.23 | 0.0048032 | 78.04 | 341.22 | 381.2
0.24 | 0.0049503 | 79.24 | 352.27 | 395.25
0.25 | 0.0051135 | 80.47 | 362.9 | 409.29
0.26 | 0.0052732 | 81.8 | 373.39 | 422.87
0.27 | 0.005455 | 83.14 | 383.58 | 436.21
0.28 | 0.0056283 | 84.47 | 393.08 | 449.2
0.29 | 0.005704 | 85.77 | 402.24 | 462.1
0.3 | 0.005899 | 87.15 | 411.19 | 474.36
0.31 | 0.006114 | 88.37 | 419.84 | 486.69
0.32 | 0.006299 | 89.5 | 427.71 | 498.39
0.33 | 0.006515 | 90.73 | 435.57 | 510.06
0.34 | 0.006727 | 91.92 | 443.06 | 521.07
0.35 | 0.006918 | 93 | 450.16 | 531.85
0.36 | 0.007166 | 94.21 | 456.89 | 542.75
0.37 | 0.007391 | 95.13 | 463.35 | 552.81
0.38 | 0.007643 | 96.3 | 469.42 | 562.5
0.39 | 0.007872 | 97.5 | 475.32 | 571.9
0.4 | 0.008136 | 98.57 | 480.96 | 581
0.41 | 0.008391 | 99.57 | 486.18 | 590.1
0.42 | 0.008667 | 100.63 | 491.26 | 598.3
0.43 | 0.008951 | 101.81 | 496.2 | 606.6
0.44 | 0.009266 | 102.83 | 500.9 | 614.3
0.45 | 0.009549 | 103.97 | 505.34 | 622.3
0.46 | 0.009881 | 104.94 | 509.68 | 629.2
0.47 | 0.010233 | 106.05 | 513.88 | 636.1
0.48 | 0.01057 | 107.16 | 517.85 | 642.5
0.49 | 0.010973 | 108.25 | 521.79 | 648.9
0.5 | 0.011361 | 109.44 | 525.5 | 654.9
0.51 | 0.011799 | 110.38 | 529.22 | 660.5
0.52 | 0.012226 | 111.64 | 532.78 | 666.1
0.53 | 0.012667 | 112.76 | 536.2 | 670.9
0.54 | 0.013166 | 113.88 | 539.49 | 676
0.55 | 0.013648 | 115.21 | 542.83 | 680.6
0.56 | 0.014189 | 116.23 | 545.98 | 685
0.57 | 0.014694 | 117.59 | 549 | 688.8
0.58 | 0.015231 | 118.71 | 551.94 | 693
0.59 | 0.015817 | 120 | 554.76 | 696.4
0.6 | 0.016406 | 121.1 | 557.63 | 700
0.61 | 0.016998 | 122.34 | 560.25 | 703
0.62 | 0.017603 | 123.59 | 562.87 | 705.9
0.63 | 0.018282 | 124.86 | 565.5 | 708.6
0.64 | 0.018905 | 126.09 | 567.82 | 711.2
0.65 | 0.019639 | 127.27 | 569.9 | 713.3
0.66 | 0.020313 | 128.61 | 572.2 | 715.4
0.67 | 0.021117 | 129.87 | 574.4 | 717.3
0.68 | 0.021775 | 131.12 | 576.6 | 719.2
0.69 | 0.022498 | 132.54 | 578.6 | 720.8
0.7 | 0.023295 | 133.6 | 580.5 | 722.1
0.71 | 0.024132 | 134.96 | 582.2 | 723.6
0.72 | 0.024948 | 136.24 | 583.8 | 724.9
0.73 | 0.025829 | 137.47 | 585.5 | 725.8
0.74 | 0.026659 | 138.79 | 587.6 | 726.7
0.75 | 0.02744 | 140.05 | 588.7 | 727.7
0.76 | 0.028465 | 141.34 | 590.8 | 728.3
0.77 | 0.029374 | 142.62 | 592 | 729.2
0.78 | 0.030316 | 143.94 | 593.6 | 729.9
0.79 | 0.031264 | 145.1 | 594.9 | 730.6
0.8 | 0.032284 | 146.59 | 596.2 | 731.3
0.81 | 0.033285 | 147.89 | 597.2 | 731.9
0.82 | 0.034332 | 149.22 | 598.9 | 732.2
0.83 | 0.035503 | 150.62 | 599.8 | 732.9
0.84 | 0.036524 | 151.76 | 601 | 733.1
0.85 | 0.037553 | 153.3 | 602.2 | 733.5
0.86 | 0.038749 | 154.61 | 603.5 | 734.1
0.87 | 0.040001 | 156.01 | 604.4 | 734.5
0.88 | 0.041175 | 157.41 | 605.6 | 734.9
0.89 | 0.0424 | 158.72 | 606.8 | 734.9
0.9 | 0.043483 | 160.19 | 607.7 | 735.1
0.91 | 0.044639 | 161.63 | 608.8 | 735.5
0.92 | 0.046195 | 163.03 | 609.9 | 735.6
0.93 | 0.047316 | 164.29 | 610.7 | 735.9
0.94 | 0.048805 | 165.81 | 611.6 | 736.3
0.95 | 0.050153 | 167.22 | 612.6 | 736.7
0.96 | 0.051642 | 168.65 | 613.8 | 736.7
0.97 | 0.05293 | 170.19 | 614.9 | 737
0.98 | 0.05441 | 171.4 | 615.9 | 737.1
0.99 | 0.055835 | 172.92 | 616.6 | 737.7
1 | 0.05726 | 174.34 | 617.8 | 737.5