## I-V Characteristic (mA-mm)
VDS (V) | VGS = -0.300 V | VGS = 0.100 V | VGS = 0.500 V | VGS = 0.900 V
0 | 6.552e-05 | -0.37158 | -0.839 | -5.26
0.01 | 0.0008638 | 7.873 | 16.485 | 13.385
0.02 | 0.0014492 | 15.624 | 33.174 | 31.416
0.03 | 0.0018909 | 22.65 | 49.827 | 49.563
0.04 | 0.0022345 | 29.256 | 66.8 | 67.78
0.05 | 0.0025032 | 35.236 | 83.2 | 85.91
0.06 | 0.0027263 | 40.596 | 99.48 | 103.78
0.07 | 0.0029201 | 45.449 | 115.96 | 121.24
0.08 | 0.0030835 | 49.752 | 132.22 | 139.15
0.09 | 0.0032399 | 53.581 | 147.71 | 156.68
0.1 | 0.0033749 | 56.94 | 163.44 | 173.85
0.11 | 0.0035137 | 59.83 | 179.12 | 191.1
0.12 | 0.0036481 | 62.43 | 193.93 | 208.23
0.13 | 0.0037616 | 64.82 | 209.02 | 225
0.14 | 0.0039117 | 66.94 | 223.74 | 241.34
0.15 | 0.0040398 | 68.82 | 238.11 | 257.98
0.16 | 0.004187 | 70.53 | 251.94 | 274.12
0.17 | 0.00432 | 72.09 | 265.87 | 290
0.18 | 0.004467 | 73.49 | 279.26 | 305.54
0.19 | 0.0046182 | 74.72 | 292.21 | 321.36
0.2 | 0.0047579 | 76 | 304.85 | 336.5
0.21 | 0.0049171 | 77.23 | 317.44 | 351.16
0.22 | 0.0050739 | 78.33 | 329.42 | 366.31
0.23 | 0.0052345 | 79.41 | 340.81 | 380.75
0.24 | 0.0054139 | 80.63 | 352.12 | 394.58
0.25 | 0.0055893 | 81.96 | 362.92 | 408.5
0.26 | 0.005659 | 83.26 | 373.01 | 422.18
0.27 | 0.005845 | 84.67 | 383.15 | 435.65
0.28 | 0.006057 | 85.89 | 392.86 | 448.37
0.29 | 0.006273 | 87.25 | 401.99 | 461.28
0.3 | 0.006492 | 88.61 | 410.71 | 473.64
0.31 | 0.006686 | 89.82 | 419.48 | 485.73
0.32 | 0.006909 | 91.06 | 427.51 | 497.4
0.33 | 0.00714 | 92.2 | 435.17 | 509.16
0.34 | 0.007383 | 93.43 | 442.58 | 520.22
0.35 | 0.007617 | 94.48 | 449.82 | 530.85
0.36 | 0.007832 | 95.65 | 456.64 | 541.53
0.37 | 0.008098 | 96.73 | 462.99 | 551.8
0.38 | 0.008332 | 97.88 | 469.11 | 561.56
0.39 | 0.008621 | 98.96 | 474.99 | 570.7
0.4 | 0.00891 | 100.07 | 480.72 | 579.8
0.41 | 0.009234 | 101.1 | 486.01 | 588.8
0.42 | 0.009473 | 102.14 | 491.09 | 597.6
0.43 | 0.009805 | 103.24 | 495.98 | 605.5
0.44 | 0.010118 | 104.36 | 500.84 | 613.3
0.45 | 0.01044 | 105.47 | 505.25 | 620.7
0.46 | 0.010798 | 106.53 | 509.58 | 628.1
0.47 | 0.011157 | 107.53 | 513.83 | 634.8
0.48 | 0.011559 | 108.74 | 517.94 | 641.5
0.49 | 0.011938 | 109.83 | 521.9 | 647.9
0.5 | 0.012376 | 110.88 | 525.58 | 653.7
0.51 | 0.012817 | 112.07 | 529.28 | 659
0.52 | 0.013341 | 113.23 | 532.92 | 664.9
0.53 | 0.013794 | 114.4 | 536.38 | 669.9
0.54 | 0.014288 | 115.57 | 539.72 | 674.6
0.55 | 0.014859 | 116.77 | 542.9 | 679.2
0.56 | 0.015384 | 117.85 | 546.2 | 683.8
0.57 | 0.016002 | 119.13 | 549.3 | 687.7
0.58 | 0.01664 | 120.33 | 552.2 | 691.6
0.59 | 0.017228 | 121.58 | 555.07 | 695.2
0.6 | 0.01782 | 122.82 | 557.88 | 698.7
0.61 | 0.018495 | 123.93 | 560.64 | 701.8
0.62 | 0.019129 | 125.3 | 563.22 | 704.8
0.63 | 0.019861 | 126.48 | 565.73 | 707.6
0.64 | 0.020599 | 127.71 | 568.2 | 710
0.65 | 0.021397 | 129.12 | 570.3 | 712.4
0.66 | 0.022182 | 130.25 | 572.5 | 714.4
0.67 | 0.022818 | 131.61 | 574.8 | 716.4
0.68 | 0.023745 | 132.88 | 576.6 | 718.2
0.69 | 0.024554 | 134.17 | 578.9 | 719.7
0.7 | 0.025398 | 135.32 | 580.8 | 721
0.71 | 0.026205 | 136.71 | 582.3 | 722.5
0.72 | 0.027143 | 138.01 | 584.6 | 723.9
0.73 | 0.027999 | 139.28 | 586.2 | 724.7
0.74 | 0.029004 | 140.59 | 588 | 725.8
0.75 | 0.030017 | 141.8 | 589.3 | 726.9
0.76 | 0.030895 | 143.14 | 590.8 | 727.7
0.77 | 0.031931 | 144.51 | 592.6 | 728.3
0.78 | 0.032927 | 145.81 | 594.2 | 729.3
0.79 | 0.034099 | 147.19 | 595.1 | 729.9
0.8 | 0.035144 | 148.39 | 596.8 | 730.6
0.81 | 0.036327 | 149.78 | 597.8 | 731.3
0.82 | 0.037258 | 151.1 | 599 | 731.5
0.83 | 0.038432 | 152.52 | 600.3 | 731.9
0.84 | 0.039603 | 153.8 | 601.6 | 732.3
0.85 | 0.04069 | 155.16 | 602.6 | 732.9
0.86 | 0.041893 | 156.55 | 603.8 | 733.3
0.87 | 0.043231 | 157.97 | 605.1 | 733.7
0.88 | 0.044413 | 159.39 | 606 | 733.9
0.89 | 0.045616 | 160.67 | 607.4 | 734.5
0.9 | 0.046927 | 162.14 | 607.9 | 734.9
0.91 | 0.048352 | 163.61 | 609.1 | 734.9
0.92 | 0.049673 | 165.01 | 610.3 | 735.1
0.93 | 0.050859 | 166.57 | 611.5 | 735.5
0.94 | 0.052414 | 167.74 | 612.3 | 735.5
0.95 | 0.053918 | 169.32 | 613.5 | 736.1
0.96 | 0.055169 | 170.76 | 614.3 | 736.1
0.97 | 0.056743 | 172.25 | 615.4 | 736.3
0.98 | 0.0585 | 173.65 | 616.2 | 736.7
0.99 | 0.05985 | 175.09 | 617.2 | 736.7
1 | 0.06148 | 176.56 | 618.2 | 737.1