## I-V Characteristic (mA-mm)
VDS (V) | VGS = -0.300 V | VGS = 0.100 V | VGS = 0.500 V | VGS = 0.900 V
0 | 6.409e-05 | -0.30213 | -0.8149 | -5.26
0.01 | 0.0009189 | 7.942 | 16.139 | 13.233
0.02 | 0.0015504 | 15.684 | 33.359 | 31.622
0.03 | 0.0020233 | 22.906 | 49.962 | 49.598
0.04 | 0.0023944 | 29.635 | 67.02 | 67.83
0.05 | 0.0026828 | 35.577 | 83.31 | 85.75
0.06 | 0.0029178 | 41.043 | 99.52 | 103.88
0.07 | 0.0031284 | 46.053 | 116.05 | 121.54
0.08 | 0.0033008 | 50.403 | 132.02 | 138.83
0.09 | 0.0034663 | 54.298 | 147.93 | 156.92
0.1 | 0.0036145 | 57.6 | 163.51 | 174.07
0.11 | 0.0037636 | 60.83 | 179.26 | 191.02
0.12 | 0.0039093 | 63.52 | 194.37 | 208.19
0.13 | 0.0040425 | 65.92 | 209.07 | 225
0.14 | 0.0041977 | 68.1 | 223.9 | 241.58
0.15 | 0.0043398 | 70.01 | 238.53 | 257.82
0.16 | 0.0044789 | 71.79 | 252.17 | 274.15
0.17 | 0.004639 | 73.29 | 265.98 | 290.09
0.18 | 0.0047908 | 74.69 | 279.68 | 305.67
0.19 | 0.0049566 | 75.98 | 292.57 | 321.26
0.2 | 0.0051111 | 77.28 | 305.23 | 336.65
0.21 | 0.0052726 | 78.51 | 317.78 | 351.35
0.22 | 0.0054491 | 79.68 | 329.67 | 365.99
0.23 | 0.0056158 | 80.93 | 341.28 | 380.92
0.24 | 0.005688 | 81.99 | 352.46 | 394.82
0.25 | 0.005894 | 83.46 | 363.41 | 408.46
0.26 | 0.006095 | 84.82 | 373.65 | 422.17
0.27 | 0.00628 | 86.17 | 383.63 | 435.55
0.28 | 0.006515 | 87.66 | 393.51 | 448.54
0.29 | 0.006725 | 88.97 | 402.6 | 461.12
0.3 | 0.006958 | 90.31 | 411.37 | 473.69
0.31 | 0.007174 | 91.59 | 420.01 | 485.72
0.32 | 0.007403 | 92.79 | 428.28 | 497.36
0.33 | 0.007649 | 94.05 | 436.03 | 509.02
0.34 | 0.007892 | 95.13 | 443.4 | 520.29
0.35 | 0.008154 | 96.31 | 450.51 | 530.92
0.36 | 0.008424 | 97.47 | 457.53 | 541.35
0.37 | 0.008679 | 98.57 | 463.98 | 551.7
0.38 | 0.008921 | 99.68 | 470.06 | 561.57
0.39 | 0.009214 | 100.78 | 475.93 | 571.2
0.4 | 0.009498 | 101.94 | 481.73 | 579.8
0.41 | 0.009842 | 102.98 | 487.09 | 588.8
0.42 | 0.01014 | 104.15 | 492.12 | 597.6
0.43 | 0.010475 | 105.02 | 497.08 | 605.4
0.44 | 0.010827 | 106.25 | 501.94 | 613.5
0.45 | 0.011168 | 107.35 | 506.46 | 620.6
0.46 | 0.01155 | 108.44 | 510.77 | 627.7
0.47 | 0.011987 | 109.58 | 515 | 635.1
0.48 | 0.0124 | 110.66 | 519.15 | 641.5
0.49 | 0.012813 | 111.86 | 523.11 | 647.6
0.5 | 0.013259 | 112.98 | 526.87 | 653.7
0.51 | 0.013695 | 114.06 | 530.52 | 659.4
0.52 | 0.01426 | 115.2 | 534.22 | 664.5
0.53 | 0.014795 | 116.47 | 537.75 | 670.2
0.54 | 0.015333 | 117.59 | 541.02 | 674.6
0.55 | 0.015926 | 118.8 | 544.36 | 679.5
0.56 | 0.016459 | 120.12 | 547.49 | 684
0.57 | 0.017134 | 121.07 | 550.65 | 688
0.58 | 0.017802 | 122.45 | 553.61 | 692
0.59 | 0.018452 | 123.7 | 556.46 | 695.5
0.6 | 0.019138 | 124.94 | 559.31 | 699
0.61 | 0.019822 | 126.25 | 562.05 | 702
0.62 | 0.020604 | 127.45 | 564.66 | 704.8
0.63 | 0.021356 | 128.73 | 567.15 | 707.6
0.64 | 0.022131 | 130.09 | 569.62 | 710.2
0.65 | 0.02297 | 131.29 | 571.7 | 712.6
0.66 | 0.023802 | 132.57 | 574.1 | 714.9
0.67 | 0.024581 | 133.85 | 575.9 | 716.6
0.68 | 0.025486 | 135.2 | 578.2 | 718.4
0.69 | 0.026349 | 136.44 | 580.2 | 720.1
0.7 | 0.027371 | 137.75 | 582.1 | 721.7
0.71 | 0.028265 | 138.99 | 584 | 722.8
0.72 | 0.029226 | 140.37 | 585.8 | 724.2
0.73 | 0.030256 | 141.68 | 588 | 725.1
0.74 | 0.031164 | 142.98 | 589.4 | 726.5
0.75 | 0.032229 | 144.4 | 591 | 727.1
0.76 | 0.033273 | 145.57 | 592.4 | 728.1
0.77 | 0.034354 | 147.01 | 594 | 729
0.78 | 0.035477 | 148.26 | 595.6 | 729.9
0.79 | 0.036541 | 149.71 | 596.8 | 730.3
0.8 | 0.037721 | 150.92 | 598.2 | 731.1
0.81 | 0.039053 | 152.3 | 599.4 | 731.5
0.82 | 0.039989 | 153.61 | 600.7 | 732.3
0.83 | 0.041266 | 155.07 | 602 | 732.5
0.84 | 0.042575 | 156.39 | 603.2 | 733
0.85 | 0.043749 | 157.65 | 604.2 | 733.5
0.86 | 0.045178 | 159.11 | 605.4 | 733.9
0.87 | 0.04645 | 160.54 | 606.7 | 734.5
0.88 | 0.0479 | 161.95 | 607.6 | 734.9
0.89 | 0.049064 | 163.45 | 608.6 | 735.1
0.9 | 0.050603 | 164.65 | 609.8 | 735.1
0.91 | 0.05202 | 166.23 | 610.8 | 735.5
0.92 | 0.05341 | 167.74 | 611.9 | 735.6
0.93 | 0.05483 | 169.12 | 613.1 | 736.1
0.94 | 0.056478 | 170.57 | 613.8 | 736.1
0.95 | 0.05818 | 171.98 | 615 | 736.5
0.96 | 0.05961 | 173.43 | 615.9 | 736.7
0.97 | 0.06138 | 174.97 | 617 | 737.1
0.98 | 0.06311 | 176.32 | 618.1 | 737.3
0.99 | 0.06439 | 177.73 | 619.1 | 737.5
1 | 0.06609 | 179.26 | 619.8 | 737.9