## I-V Characteristic (mA-mm)
VDS (V) | VGS = -0.300 V | VGS = 0.100 V | VGS = 0.500 V | VGS = 0.900 V
0 | 7.104e-05 | -0.38285 | -0.8139 | -5.32
0.01 | 0.0009054 | 7.824 | 16.447 | 13.46
0.02 | 0.0015235 | 15.688 | 33.196 | 31.495
0.03 | 0.0019846 | 22.83 | 49.92 | 49.561
0.04 | 0.0023445 | 29.448 | 66.94 | 67.97
0.05 | 0.0026231 | 35.405 | 83.22 | 85.69
0.06 | 0.0028555 | 40.912 | 99.56 | 103.66
0.07 | 0.0030581 | 45.865 | 116.09 | 121.66
0.08 | 0.0032237 | 50.153 | 132.44 | 139.27
0.09 | 0.0033947 | 54.016 | 147.87 | 156.55
0.1 | 0.003533 | 57.38 | 163.49 | 174.19
0.11 | 0.0036797 | 60.51 | 179.44 | 191.34
0.12 | 0.0038213 | 63.22 | 194.4 | 208.29
0.13 | 0.0039486 | 65.6 | 209.29 | 225.3
0.14 | 0.0040987 | 67.66 | 224.12 | 241.93
0.15 | 0.0042389 | 69.66 | 238.63 | 258.2
0.16 | 0.0043837 | 71.37 | 252.45 | 274.28
0.17 | 0.00453 | 72.87 | 266.29 | 290.76
0.18 | 0.0046765 | 74.41 | 279.83 | 306.09
0.19 | 0.0048366 | 75.66 | 292.94 | 321.58
0.2 | 0.0049839 | 76.92 | 305.51 | 337.01
0.21 | 0.0051622 | 78.11 | 318.03 | 351.88
0.22 | 0.0053223 | 79.32 | 330.29 | 366.63
0.23 | 0.0054864 | 80.43 | 341.64 | 381.04
0.24 | 0.0056833 | 81.76 | 352.87 | 395.49
0.25 | 0.005763 | 83.06 | 363.87 | 409.29
0.26 | 0.005965 | 84.5 | 374.02 | 422.59
0.27 | 0.006158 | 85.85 | 384.19 | 436.45
0.28 | 0.006368 | 87.1 | 393.95 | 449.4
0.29 | 0.006582 | 88.58 | 403.25 | 461.86
0.3 | 0.006803 | 89.95 | 412.02 | 474.33
0.31 | 0.007014 | 91.22 | 420.7 | 486.91
0.32 | 0.007241 | 92.48 | 429 | 498.36
0.33 | 0.007493 | 93.61 | 436.84 | 509.92
0.34 | 0.007708 | 94.82 | 444.2 | 521.21
0.35 | 0.00798 | 95.97 | 451.32 | 532.14
0.36 | 0.008239 | 97.13 | 458.42 | 542.73
0.37 | 0.008506 | 98.27 | 464.91 | 552.71
0.38 | 0.008764 | 99.35 | 470.97 | 562.64
0.39 | 0.009038 | 100.46 | 476.88 | 572.3
0.4 | 0.009336 | 101.64 | 482.68 | 581.6
0.41 | 0.009633 | 102.71 | 488.13 | 590.1
0.42 | 0.009945 | 103.63 | 493.18 | 598.8
0.43 | 0.010292 | 104.84 | 498.12 | 607.1
0.44 | 0.010605 | 105.87 | 503.02 | 615
0.45 | 0.010956 | 107.15 | 507.58 | 622.2
0.46 | 0.011331 | 108.25 | 511.89 | 629.3
0.47 | 0.011736 | 109.12 | 516.09 | 636.5
0.48 | 0.012167 | 110.44 | 520.25 | 642.9
0.49 | 0.012555 | 111.52 | 524.26 | 649.2
0.5 | 0.013021 | 112.64 | 527.93 | 655.3
0.51 | 0.013484 | 113.87 | 531.65 | 661.2
0.52 | 0.013961 | 114.9 | 535.33 | 667
0.53 | 0.014558 | 116.04 | 538.88 | 671.7
0.54 | 0.015068 | 117.38 | 542.2 | 676.6
0.55 | 0.015634 | 118.59 | 545.34 | 681.2
0.56 | 0.016184 | 119.67 | 548.68 | 685.6
0.57 | 0.016869 | 120.9 | 551.77 | 689.9
0.58 | 0.01748 | 122.18 | 554.74 | 693.6
0.59 | 0.018188 | 123.34 | 557.59 | 697.2
0.6 | 0.018832 | 124.66 | 560.37 | 700.8
0.61 | 0.019533 | 125.79 | 563.18 | 704.1
0.62 | 0.020271 | 127.13 | 565.78 | 706.8
0.63 | 0.020944 | 128.42 | 568.27 | 709.6
0.64 | 0.021736 | 129.66 | 570.4 | 712.2
0.65 | 0.02262 | 131.07 | 572.8 | 714.5
0.66 | 0.023385 | 132.16 | 575.2 | 716.5
0.67 | 0.024181 | 133.56 | 577.2 | 718.6
0.68 | 0.025029 | 134.84 | 579.1 | 720.4
0.69 | 0.025939 | 136.15 | 581.6 | 722
0.7 | 0.026819 | 137.39 | 583.4 | 723.6
0.71 | 0.027649 | 138.63 | 585 | 725.1
0.72 | 0.028631 | 140 | 587 | 726.1
0.73 | 0.029612 | 141.27 | 588.8 | 727.1
0.74 | 0.030571 | 142.54 | 590.6 | 728.3
0.75 | 0.031672 | 143.72 | 592 | 729.3
0.76 | 0.032795 | 145.15 | 593.6 | 730.1
0.77 | 0.033824 | 146.49 | 595.3 | 730.9
0.78 | 0.034881 | 147.79 | 596.5 | 731.7
0.79 | 0.035963 | 149.21 | 597.8 | 732.2
0.8 | 0.037142 | 150.31 | 599.4 | 733.1
0.81 | 0.03815 | 151.76 | 600.7 | 733.5
0.82 | 0.039428 | 153.14 | 601.9 | 733.9
0.83 | 0.040606 | 154.5 | 603.1 | 734.7
0.84 | 0.04187 | 155.9 | 604.2 | 735.1
0.85 | 0.042998 | 157.19 | 605.2 | 735.4
0.86 | 0.044469 | 158.59 | 606.7 | 735.6
0.87 | 0.04574 | 160.04 | 607.8 | 736.3
0.88 | 0.047144 | 161.5 | 608.8 | 736.5
0.89 | 0.048388 | 162.85 | 610.2 | 736.7
0.9 | 0.049701 | 164.29 | 610.8 | 737.1
0.91 | 0.051197 | 165.71 | 612.2 | 737.5
0.92 | 0.05242 | 167.2 | 613.1 | 737.9
0.93 | 0.054007 | 168.62 | 614 | 737.9
0.94 | 0.055483 | 169.9 | 615 | 738.2
0.95 | 0.05701 | 171.4 | 616.1 | 738.6
0.96 | 0.05866 | 172.94 | 617.1 | 738.7
0.97 | 0.06023 | 174.31 | 618.1 | 738.8
0.98 | 0.06184 | 175.93 | 619 | 739.1
0.99 | 0.06333 | 177.23 | 619.9 | 739.4
1 | 0.06487 | 178.67 | 621 | 739.5