## I-V Characteristic (mA-mm)
VDS (V) | VGS = -0.300 V | VGS = 0.100 V | VGS = 0.500 V | VGS = 0.900 V
0 | 6.21e-05 | -0.42834 | -0.7709 | -5.033
0.01 | 0.0009595 | 7.902 | 16.262 | 13.372
0.02 | 0.0016189 | 15.756 | 33.179 | 31.529
0.03 | 0.0021171 | 23.023 | 50.06 | 49.911
0.04 | 0.0025094 | 29.706 | 66.86 | 68.11
0.05 | 0.002812 | 35.732 | 83.39 | 86.11
0.06 | 0.0030668 | 41.281 | 99.65 | 103.83
0.07 | 0.0032759 | 46.228 | 116.41 | 122.1
0.08 | 0.0034616 | 50.59 | 132.28 | 139.51
0.09 | 0.0036316 | 54.547 | 148.13 | 156.75
0.1 | 0.0037792 | 57.85 | 163.93 | 174.36
0.11 | 0.0039485 | 61.03 | 179.74 | 191.9
0.12 | 0.0040995 | 63.82 | 194.69 | 208.46
0.13 | 0.0042541 | 66.16 | 209.63 | 225.38
0.14 | 0.0043996 | 68.34 | 224.83 | 242.41
0.15 | 0.0045583 | 70.36 | 239.13 | 258.71
0.16 | 0.0047203 | 71.98 | 252.89 | 274.67
0.17 | 0.0048762 | 73.63 | 266.96 | 290.88
0.18 | 0.0050404 | 75.04 | 280.28 | 306.5
0.19 | 0.0052097 | 76.46 | 293.49 | 322.16
0.2 | 0.0053699 | 77.76 | 306.12 | 337.39
0.21 | 0.0055684 | 78.88 | 318.81 | 352.5
0.22 | 0.005704 | 80.15 | 330.72 | 366.91
0.23 | 0.005906 | 81.41 | 342.24 | 381.4
0.24 | 0.006116 | 82.62 | 353.75 | 396.05
0.25 | 0.00631 | 83.94 | 364.61 | 409.74
0.26 | 0.006519 | 85.39 | 374.86 | 423.12
0.27 | 0.00673 | 86.77 | 384.96 | 436.68
0.28 | 0.006944 | 88.17 | 394.93 | 449.93
0.29 | 0.007171 | 89.65 | 404.1 | 462.38
0.3 | 0.00741 | 90.81 | 412.87 | 474.84
0.31 | 0.007642 | 92.16 | 421.69 | 487.29
0.32 | 0.007867 | 93.41 | 429.88 | 499
0.33 | 0.008141 | 94.69 | 437.76 | 510.49
0.34 | 0.00839 | 95.93 | 445.13 | 521.6
0.35 | 0.008667 | 96.97 | 452.27 | 532.66
0.36 | 0.008929 | 98.23 | 459.37 | 543.27
0.37 | 0.009219 | 99.36 | 465.85 | 553.14
0.38 | 0.00952 | 100.47 | 471.94 | 563.18
0.39 | 0.00979 | 101.58 | 477.86 | 572.5
0.4 | 0.010119 | 102.7 | 483.76 | 581.9
0.41 | 0.010471 | 103.97 | 489.18 | 590.8
0.42 | 0.010804 | 104.94 | 494.21 | 599.2
0.43 | 0.011097 | 106.11 | 499.17 | 607.6
0.44 | 0.011507 | 107.09 | 504.09 | 615.5
0.45 | 0.011869 | 108.21 | 508.68 | 623
0.46 | 0.012292 | 109.43 | 513.01 | 630
0.47 | 0.012707 | 110.54 | 517.19 | 637.1
0.48 | 0.013187 | 111.76 | 521.44 | 643.7
0.49 | 0.01366 | 112.74 | 525.44 | 650.1
0.5 | 0.014077 | 113.97 | 529.22 | 655.8
0.51 | 0.014664 | 115.16 | 532.97 | 661.7
0.52 | 0.015198 | 116.39 | 536.59 | 667.4
0.53 | 0.01582 | 117.59 | 540.18 | 672.5
0.54 | 0.016356 | 118.71 | 543.6 | 677.4
0.55 | 0.017014 | 119.97 | 546.85 | 681.8
0.56 | 0.01766 | 121.14 | 550.06 | 686.4
0.57 | 0.018281 | 122.49 | 553.23 | 690.7
0.58 | 0.018989 | 123.66 | 556.24 | 694.6
0.59 | 0.019755 | 124.91 | 559.12 | 698
0.6 | 0.020519 | 126.21 | 561.93 | 701.6
0.61 | 0.021199 | 127.46 | 564.67 | 704.8
0.62 | 0.022014 | 128.78 | 567.36 | 707.9
0.63 | 0.022825 | 129.97 | 569.92 | 710.4
0.64 | 0.023782 | 131.28 | 572.1 | 713
0.65 | 0.024586 | 132.7 | 574.8 | 715.7
0.66 | 0.025428 | 133.93 | 576.6 | 717.8
0.67 | 0.026452 | 135.36 | 579 | 719.6
0.68 | 0.027338 | 136.55 | 581.2 | 721.6
0.69 | 0.028287 | 137.91 | 583 | 722.9
0.7 | 0.029211 | 139.23 | 585 | 724.7
0.71 | 0.030309 | 140.55 | 587.2 | 725.9
0.72 | 0.031259 | 141.82 | 588.7 | 727.4
0.73 | 0.032373 | 143.18 | 590.4 | 728.5
0.74 | 0.033492 | 144.51 | 592.2 | 729.2
0.75 | 0.034534 | 145.78 | 594 | 730.3
0.76 | 0.035734 | 147.19 | 595.6 | 731.5
0.77 | 0.036892 | 148.34 | 597.2 | 732.2
0.78 | 0.038119 | 149.82 | 598.6 | 733.1
0.79 | 0.039157 | 151.12 | 599.8 | 733.5
0.8 | 0.040585 | 152.56 | 601 | 734.5
0.81 | 0.041891 | 153.85 | 602.6 | 734.9
0.82 | 0.0432 | 155.12 | 603.7 | 735.4
0.83 | 0.044486 | 156.65 | 605.1 | 735.6
0.84 | 0.045777 | 158.03 | 606.2 | 736.3
0.85 | 0.047166 | 159.39 | 607.4 | 736.7
0.86 | 0.048515 | 160.75 | 608.6 | 737.3
0.87 | 0.049796 | 162.23 | 609.9 | 737.5
0.88 | 0.051462 | 163.7 | 610.8 | 738.1
0.89 | 0.052933 | 165.17 | 612 | 738.3
0.9 | 0.054241 | 166.58 | 613 | 738.6
0.91 | 0.055895 | 167.95 | 613.8 | 738.8
0.92 | 0.05724 | 169.44 | 615 | 739.3
0.93 | 0.05908 | 170.9 | 616.1 | 739.5
0.94 | 0.06061 | 172.44 | 617.1 | 739.7
0.95 | 0.06225 | 173.99 | 618.2 | 739.9
0.96 | 0.06413 | 175.29 | 619 | 740.3
0.97 | 0.06563 | 176.8 | 619.9 | 740.3
0.98 | 0.06764 | 178.35 | 621.1 | 740.9
0.99 | 0.06952 | 179.8 | 622.3 | 741
1 | 0.07098 | 181.26 | 623.2 | 741.1