## I-V Characteristic (mA-mm)
VDS (V) | VGS = -0.300 V | VGS = 0.100 V | VGS = 0.500 V | VGS = 0.900 V
0 | 4.8896e-05 | -0.43195 | -0.7629 | -4.9807
0.01 | 0.0010137 | 8.008 | 16.21 | 13.269
0.02 | 0.0017312 | 15.921 | 33.206 | 31.765
0.03 | 0.0022746 | 23.185 | 49.788 | 49.661
0.04 | 0.0026933 | 29.973 | 66.87 | 68.32
0.05 | 0.0030244 | 36.143 | 83.05 | 85.76
0.06 | 0.0032924 | 41.708 | 99.75 | 103.59
0.07 | 0.0035337 | 46.711 | 116.23 | 121.86
0.08 | 0.0037425 | 51.194 | 132.08 | 139.17
0.09 | 0.0039362 | 55.253 | 147.97 | 156.63
0.1 | 0.0041089 | 58.58 | 163.83 | 174
0.11 | 0.0042813 | 61.83 | 179.46 | 191.36
0.12 | 0.0044524 | 64.68 | 194.44 | 208.05
0.13 | 0.0046085 | 67.16 | 209.33 | 224.99
0.14 | 0.0047764 | 69.35 | 224.25 | 241.72
0.15 | 0.0049454 | 71.45 | 238.78 | 258.14
0.16 | 0.0051088 | 73.13 | 252.65 | 274.03
0.17 | 0.0052958 | 74.84 | 266.61 | 290.12
0.18 | 0.0054729 | 76.35 | 279.98 | 306.04
0.19 | 0.0056651 | 77.76 | 292.97 | 321.22
0.2 | 0.005733 | 79.11 | 306.1 | 336.41
0.21 | 0.005942 | 80.27 | 318.47 | 351.66
0.22 | 0.006159 | 81.62 | 330.23 | 365.92
0.23 | 0.006387 | 82.82 | 342.02 | 380.67
0.24 | 0.006598 | 84.16 | 353.36 | 394.76
0.25 | 0.006813 | 85.53 | 364.32 | 408.67
0.26 | 0.007053 | 86.94 | 374.57 | 422.06
0.27 | 0.007268 | 88.42 | 384.79 | 435.48
0.28 | 0.007537 | 89.91 | 394.59 | 448.7
0.29 | 0.007777 | 91.34 | 403.78 | 461.2
0.3 | 0.00803 | 92.61 | 412.64 | 473.5
0.31 | 0.00828 | 93.98 | 421.5 | 485.86
0.32 | 0.00856 | 95.23 | 429.67 | 497.8
0.33 | 0.008827 | 96.51 | 437.48 | 509.02
0.34 | 0.00915 | 97.77 | 444.99 | 520.14
0.35 | 0.009402 | 98.84 | 452.33 | 531.14
0.36 | 0.009718 | 100.12 | 459.21 | 541.63
0.37 | 0.010021 | 101.3 | 465.66 | 551.85
0.38 | 0.010306 | 102.42 | 471.88 | 561.54
0.39 | 0.010676 | 103.56 | 477.95 | 571.2
0.4 | 0.011027 | 104.66 | 483.68 | 580.2
0.41 | 0.011398 | 105.85 | 489.02 | 589
0.42 | 0.011744 | 106.93 | 494.24 | 597.6
0.43 | 0.012143 | 108.09 | 499.28 | 605.6
0.44 | 0.012557 | 109.17 | 504.12 | 613.8
0.45 | 0.012927 | 110.35 | 508.66 | 621.3
0.46 | 0.013402 | 111.5 | 513.04 | 628.4
0.47 | 0.013839 | 112.72 | 517.37 | 635.1
0.48 | 0.014349 | 113.88 | 521.55 | 642
0.49 | 0.014799 | 114.92 | 525.43 | 648.5
0.5 | 0.015425 | 116.21 | 529.33 | 654.2
0.51 | 0.016006 | 117.37 | 533.09 | 660.1
0.52 | 0.016621 | 118.64 | 536.88 | 665.5
0.53 | 0.017196 | 119.93 | 540.31 | 670.9
0.54 | 0.017825 | 120.94 | 543.69 | 675.6
0.55 | 0.018538 | 122.3 | 547.08 | 680.4
0.56 | 0.019294 | 123.49 | 550.34 | 684.5
0.57 | 0.020038 | 124.79 | 553.46 | 689
0.58 | 0.020784 | 126.01 | 556.42 | 693
0.59 | 0.021629 | 127.33 | 559.36 | 696.4
0.6 | 0.022402 | 128.63 | 562.31 | 700
0.61 | 0.023349 | 129.95 | 565.04 | 703.2
0.62 | 0.024229 | 131.27 | 567.65 | 706
0.63 | 0.025211 | 132.44 | 569.9 | 709.1
0.64 | 0.026025 | 133.84 | 572.4 | 711.7
0.65 | 0.027021 | 135.16 | 574.8 | 714
0.66 | 0.028033 | 136.51 | 577 | 716
0.67 | 0.028984 | 137.97 | 579.4 | 718.4
0.68 | 0.029996 | 139.15 | 581.4 | 720.1
0.69 | 0.03121 | 140.56 | 583.4 | 721.9
0.7 | 0.032227 | 141.83 | 585.6 | 723.3
0.71 | 0.033258 | 143.14 | 587.6 | 724.5
0.72 | 0.034461 | 144.54 | 589.4 | 725.9
0.73 | 0.035621 | 145.85 | 591.2 | 727.1
0.74 | 0.036885 | 147.27 | 592.6 | 728.3
0.75 | 0.038096 | 148.54 | 594.4 | 729.1
0.76 | 0.039406 | 149.94 | 596 | 730.3
0.77 | 0.040613 | 151.16 | 597.6 | 731.1
0.78 | 0.041792 | 152.64 | 599 | 731.7
0.79 | 0.043333 | 154.04 | 600.4 | 732.5
0.8 | 0.044777 | 155.32 | 601.5 | 733.1
0.81 | 0.046263 | 156.81 | 603 | 734.1
0.82 | 0.047494 | 157.99 | 604.3 | 734.3
0.83 | 0.048976 | 159.56 | 605.5 | 734.7
0.84 | 0.050442 | 161.06 | 607.1 | 735.4
0.85 | 0.052047 | 162.39 | 607.8 | 735.6
0.86 | 0.053658 | 163.86 | 609 | 736.3
0.87 | 0.05516 | 165.18 | 610.4 | 736.7
0.88 | 0.056919 | 166.75 | 611.1 | 737.3
0.89 | 0.05827 | 168.26 | 612.7 | 737.7
0.9 | 0.06004 | 169.76 | 613.5 | 737.7
0.91 | 0.06156 | 171.04 | 614.7 | 738.1
0.92 | 0.06391 | 172.58 | 615.9 | 738.5
0.93 | 0.06533 | 174.09 | 616.7 | 738.6
0.94 | 0.06699 | 175.52 | 617.9 | 738.8
0.95 | 0.06887 | 177.19 | 618.8 | 739.3
0.96 | 0.07098 | 178.43 | 619.8 | 739.5
0.97 | 0.07231 | 180.08 | 620.7 | 739.9
0.98 | 0.07457 | 181.58 | 621.8 | 739.9
0.99 | 0.07622 | 183.03 | 623 | 740.3
1 | 0.07864 | 184.63 | 623.9 | 740.7