## I-V Characteristic (mA-mm)
VDS (V) | VGS = -0.300 V | VGS = 0.100 V | VGS = 0.500 V | VGS = 0.900 V
0 | 6.123e-05 | -0.33564 | -0.7645 | -4.7809
0.01 | 0.0009707 | 8.013 | 16.24 | 13.36
0.02 | 0.0016419 | 15.812 | 32.967 | 31.475
0.03 | 0.0021531 | 22.971 | 50.139 | 49.647
0.04 | 0.00255 | 29.813 | 66.66 | 67.71
0.05 | 0.002863 | 35.858 | 83.56 | 85.79
0.06 | 0.0031141 | 41.295 | 99.57 | 103.9
0.07 | 0.0033336 | 46.298 | 116.03 | 121.66
0.08 | 0.0035223 | 50.735 | 132.29 | 139.07
0.09 | 0.003687 | 54.699 | 147.89 | 156.75
0.1 | 0.003855 | 58.08 | 163.72 | 174.03
0.11 | 0.0040199 | 61.15 | 179.18 | 191.42
0.12 | 0.0041863 | 63.93 | 194.5 | 208.23
0.13 | 0.00433 | 66.42 | 209.26 | 225.22
0.14 | 0.0044794 | 68.62 | 224.04 | 241.59
0.15 | 0.0046442 | 70.61 | 238.75 | 257.83
0.16 | 0.0047977 | 72.33 | 252.59 | 274.55
0.17 | 0.0049776 | 73.98 | 266.32 | 290.19
0.18 | 0.0051437 | 75.46 | 279.75 | 305.67
0.19 | 0.0053256 | 76.8 | 293.23 | 321.46
0.2 | 0.0054937 | 77.96 | 305.71 | 336.8
0.21 | 0.00568 | 79.29 | 318.15 | 351.56
0.22 | 0.005751 | 80.53 | 330.34 | 366.26
0.23 | 0.005967 | 81.76 | 341.82 | 380.98
0.24 | 0.006169 | 83.02 | 353.21 | 395.02
0.25 | 0.006393 | 84.29 | 364.12 | 408.92
0.26 | 0.006612 | 85.81 | 374.51 | 422.47
0.27 | 0.006802 | 87.23 | 384.57 | 436.1
0.28 | 0.007059 | 88.68 | 394.28 | 448.83
0.29 | 0.007296 | 90.04 | 403.79 | 461.53
0.3 | 0.00756 | 91.36 | 412.59 | 474.44
0.31 | 0.007783 | 92.8 | 421.16 | 486.33
0.32 | 0.008032 | 93.9 | 429.35 | 497.96
0.33 | 0.008282 | 95.19 | 437.52 | 509.66
0.34 | 0.008503 | 96.35 | 444.83 | 520.9
0.35 | 0.008813 | 97.52 | 452.03 | 531.8
0.36 | 0.009097 | 98.75 | 458.93 | 542.2
0.37 | 0.009385 | 99.91 | 465.62 | 552.45
0.38 | 0.009657 | 100.94 | 471.85 | 562.49
0.39 | 0.009981 | 102.06 | 477.66 | 572
0.4 | 0.010305 | 103.27 | 483.45 | 581
0.41 | 0.010645 | 104.43 | 489.01 | 590
0.42 | 0.010981 | 105.49 | 494.17 | 598.3
0.43 | 0.011339 | 106.76 | 499.06 | 606.8
0.44 | 0.011698 | 107.77 | 503.92 | 614.6
0.45 | 0.012067 | 108.94 | 508.57 | 622.2
0.46 | 0.012503 | 110.05 | 512.95 | 629.5
0.47 | 0.012908 | 111.16 | 517.13 | 636.3
0.48 | 0.013398 | 112.38 | 521.32 | 643
0.49 | 0.013835 | 113.41 | 525.37 | 649.3
0.5 | 0.014376 | 114.64 | 529.21 | 655.3
0.51 | 0.014868 | 115.84 | 532.97 | 661.4
0.52 | 0.015474 | 117.06 | 536.55 | 666.7
0.53 | 0.016051 | 118.16 | 540.13 | 671.8
0.54 | 0.016671 | 119.44 | 543.61 | 676.8
0.55 | 0.017241 | 120.68 | 546.87 | 681.8
0.56 | 0.017905 | 121.96 | 550.18 | 686.2
0.57 | 0.018615 | 123.3 | 553.16 | 690.2
0.58 | 0.019273 | 124.3 | 556.32 | 694
0.59 | 0.020106 | 125.67 | 559.24 | 698
0.6 | 0.020801 | 127.01 | 562.05 | 701.2
0.61 | 0.021641 | 128.24 | 564.8 | 704.4
0.62 | 0.022427 | 129.62 | 567.48 | 707.6
0.63 | 0.023193 | 130.84 | 569.6 | 710.1
0.64 | 0.024093 | 132.22 | 572.3 | 712.8
0.65 | 0.025015 | 133.56 | 574.8 | 715.3
0.66 | 0.025875 | 134.88 | 577 | 717.2
0.67 | 0.026739 | 136.11 | 579.2 | 719.3
0.68 | 0.027815 | 137.43 | 581.6 | 721.3
0.69 | 0.028735 | 138.83 | 583.4 | 722.8
0.7 | 0.029818 | 140.19 | 585.3 | 724.5
0.71 | 0.030808 | 141.44 | 587.2 | 725.5
0.72 | 0.031757 | 142.68 | 589.2 | 727.1
0.73 | 0.032956 | 144.06 | 591 | 728.2
0.74 | 0.033948 | 145.49 | 592.6 | 729.5
0.75 | 0.035044 | 146.79 | 594 | 730.3
0.76 | 0.036255 | 148.25 | 595.6 | 731.3
0.77 | 0.037599 | 149.42 | 597.2 | 731.9
0.78 | 0.0386 | 150.92 | 598.8 | 732.7
0.79 | 0.040003 | 152.24 | 600.1 | 733.5
0.8 | 0.041214 | 153.59 | 601.4 | 734.1
0.81 | 0.042546 | 154.96 | 602.6 | 734.9
0.82 | 0.043728 | 156.27 | 603.8 | 735.1
0.83 | 0.045259 | 157.75 | 605.4 | 735.7
0.84 | 0.046512 | 159.09 | 606.7 | 736.3
0.85 | 0.047702 | 160.59 | 607.6 | 736.7
0.86 | 0.049225 | 161.91 | 608.9 | 737.3
0.87 | 0.050707 | 163.4 | 609.9 | 737.5
0.88 | 0.05228 | 164.79 | 611 | 737.7
0.89 | 0.053598 | 166.18 | 612.2 | 738.3
0.9 | 0.055178 | 167.79 | 613.5 | 738.6
0.91 | 0.056827 | 169.04 | 614.3 | 738.7
0.92 | 0.05852 | 170.7 | 615.4 | 738.8
0.93 | 0.06021 | 172.1 | 616.5 | 739.3
0.94 | 0.06166 | 173.55 | 617.4 | 739.5
0.95 | 0.06344 | 175.11 | 618.6 | 739.9
0.96 | 0.06483 | 176.59 | 619.4 | 740.2
0.97 | 0.06703 | 178.01 | 620.6 | 740.3
0.98 | 0.06844 | 179.58 | 621.4 | 740.9
0.99 | 0.0701 | 181.04 | 622.7 | 740.9
1 | 0.07211 | 182.38 | 623.4 | 741.1