## I-V Characteristic (mA-mm)
VDS (V) | VGS = -0.300 V | VGS = 0.100 V | VGS = 0.500 V | VGS = 0.900 V
0 | 7.894e-05 | -0.36935 | -0.5504 | -5.307
0.01 | 0.0008387 | 7.932 | 16.226 | 13.001
0.02 | 0.0013959 | 15.508 | 32.988 | 31.174
0.03 | 0.0018169 | 22.608 | 49.775 | 49.371
0.04 | 0.0021427 | 29.234 | 66.6 | 67.54
0.05 | 0.0023949 | 35.19 | 82.99 | 85.55
0.06 | 0.002599 | 40.536 | 99.2 | 103.4
0.07 | 0.0027771 | 45.421 | 116.03 | 121.26
0.08 | 0.0029314 | 49.691 | 131.68 | 139.03
0.09 | 0.0030653 | 53.486 | 147.45 | 156.23
0.1 | 0.0032036 | 56.869 | 163.23 | 173.55
0.11 | 0.0033312 | 59.72 | 178.91 | 191.28
0.12 | 0.0034693 | 62.32 | 193.85 | 208.03
0.13 | 0.0035859 | 64.74 | 208.77 | 224.5
0.14 | 0.0037053 | 66.84 | 223.48 | 241.17
0.15 | 0.0038448 | 68.66 | 237.75 | 257.68
0.16 | 0.0039598 | 70.41 | 251.95 | 273.92
0.17 | 0.0040994 | 71.79 | 265.71 | 289.67
0.18 | 0.0042325 | 73.26 | 278.9 | 305.47
0.19 | 0.0043711 | 74.57 | 291.97 | 321.12
0.2 | 0.0045227 | 75.8 | 304.59 | 336.14
0.21 | 0.0046699 | 76.94 | 317.24 | 351.33
0.22 | 0.0048333 | 78.02 | 328.92 | 366.01
0.23 | 0.0049746 | 79.22 | 340.56 | 380.36
0.24 | 0.0051332 | 80.41 | 351.92 | 394.52
0.25 | 0.0053063 | 81.58 | 362.61 | 408.77
0.26 | 0.0054554 | 82.87 | 372.94 | 422.19
0.27 | 0.0056527 | 84.3 | 383 | 435.42
0.28 | 0.005711 | 85.61 | 392.71 | 448.61
0.29 | 0.005911 | 86.97 | 401.82 | 461.27
0.3 | 0.006095 | 88.22 | 410.72 | 473.82
0.31 | 0.006319 | 89.42 | 419.36 | 485.91
0.32 | 0.006528 | 90.7 | 427.41 | 497.8
0.33 | 0.006743 | 91.88 | 435.21 | 509.39
0.34 | 0.006946 | 92.96 | 442.56 | 520.33
0.35 | 0.007184 | 94.2 | 449.82 | 531.27
0.36 | 0.007425 | 95.13 | 456.67 | 542.02
0.37 | 0.00763 | 96.36 | 463.06 | 552.16
0.38 | 0.007902 | 97.47 | 469.22 | 561.91
0.39 | 0.008141 | 98.52 | 475.15 | 571.3
0.4 | 0.008429 | 99.59 | 480.83 | 580.6
0.41 | 0.008688 | 100.63 | 486.15 | 589.8
0.42 | 0.008984 | 101.66 | 491.21 | 598
0.43 | 0.009269 | 102.87 | 496.16 | 606.2
0.44 | 0.009579 | 103.99 | 500.95 | 614
0.45 | 0.009907 | 104.86 | 505.46 | 621.9
0.46 | 0.010247 | 105.97 | 509.73 | 629.1
0.47 | 0.010593 | 107.09 | 513.93 | 635.9
0.48 | 0.010898 | 108.21 | 518.15 | 642.1
0.49 | 0.011327 | 109.41 | 522.03 | 648.7
0.5 | 0.01173 | 110.36 | 525.78 | 654.7
0.51 | 0.012185 | 111.56 | 529.5 | 660.6
0.52 | 0.012605 | 112.72 | 533.15 | 665.7
0.53 | 0.013121 | 113.85 | 536.67 | 671
0.54 | 0.013588 | 115.08 | 539.91 | 676
0.55 | 0.014056 | 116.15 | 543.13 | 680.8
0.56 | 0.014609 | 117.32 | 546.49 | 685
0.57 | 0.015201 | 118.52 | 549.54 | 689.4
0.58 | 0.015732 | 119.87 | 552.43 | 693.2
0.59 | 0.016262 | 120.92 | 555.3 | 696.8
0.6 | 0.016935 | 122.16 | 558.19 | 700.1
0.61 | 0.01753 | 123.4 | 560.86 | 703.4
0.62 | 0.018215 | 124.7 | 563.44 | 706.5
0.63 | 0.018821 | 125.96 | 565.89 | 709.3
0.64 | 0.019526 | 127.11 | 568.43 | 711.6
0.65 | 0.020206 | 128.42 | 570.3 | 714.1
0.66 | 0.020864 | 129.65 | 572.9 | 716.1
0.67 | 0.021655 | 130.9 | 575 | 718.3
0.68 | 0.022458 | 132.29 | 577 | 720.1
0.69 | 0.023211 | 133.44 | 579 | 721.6
0.7 | 0.024064 | 134.78 | 581.2 | 722.9
0.71 | 0.02484 | 136.09 | 583 | 724.3
0.72 | 0.025708 | 137.31 | 584.6 | 725.8
0.73 | 0.026625 | 138.49 | 586.4 | 726.9
0.74 | 0.027393 | 139.84 | 587.8 | 728.1
0.75 | 0.028396 | 141.14 | 589.5 | 728.7
0.76 | 0.029247 | 142.46 | 591 | 729.9
0.77 | 0.030131 | 143.72 | 592.6 | 730.3
0.78 | 0.031197 | 144.9 | 594.2 | 731.1
0.79 | 0.032146 | 146.27 | 595.1 | 731.9
0.8 | 0.033217 | 147.63 | 596.8 | 732.3
0.81 | 0.034211 | 148.88 | 598 | 733.1
0.82 | 0.035218 | 150.37 | 599.4 | 733.5
0.83 | 0.036243 | 151.52 | 600.7 | 733.9
0.84 | 0.037453 | 152.92 | 601.4 | 734.5
0.85 | 0.038567 | 154.32 | 602.7 | 734.9
0.86 | 0.039638 | 155.64 | 603.9 | 735.1
0.87 | 0.040928 | 157.03 | 605 | 735.5
0.88 | 0.041942 | 158.35 | 606.2 | 736.1
0.89 | 0.043279 | 159.81 | 607.1 | 736.1
0.9 | 0.044474 | 161.12 | 608.5 | 736.5
0.91 | 0.045863 | 162.62 | 609.5 | 736.7
0.92 | 0.046969 | 163.77 | 610.6 | 737.1
0.93 | 0.048336 | 165.32 | 611.5 | 737.5
0.94 | 0.049783 | 166.7 | 612.2 | 737.5
0.95 | 0.05101 | 168.2 | 613.4 | 737.9
0.96 | 0.052495 | 169.7 | 614.2 | 738.1
0.97 | 0.05403 | 170.94 | 615.4 | 738.3
0.98 | 0.055452 | 172.41 | 616.3 | 738.4
0.99 | 0.056804 | 173.91 | 617.4 | 738.7
1 | 0.05854 | 175.29 | 618.3 | 739.1