## I-V Characteristic (mA-mm)
VDS (V) | VGS = -0.300 V | VGS = 0.100 V | VGS = 0.500 V | VGS = 0.900 V
0 | 7.706e-05 | -0.31336 | -0.7585 | -5.474
0.01 | 0.0007782 | 7.781 | 16.24 | 13.005
0.02 | 0.0012911 | 15.305 | 32.862 | 31.069
0.03 | 0.0016729 | 22.299 | 50.004 | 49.485
0.04 | 0.0019766 | 28.9 | 66.4 | 67.34
0.05 | 0.0022084 | 34.623 | 83.46 | 85.95
0.06 | 0.0024 | 39.911 | 99.39 | 103.49
0.07 | 0.002557 | 44.711 | 115.63 | 121.2
0.08 | 0.0026905 | 48.874 | 131.96 | 139.01
0.09 | 0.0028339 | 52.583 | 147.51 | 156.53
0.1 | 0.0029523 | 55.947 | 163.13 | 173.59
0.11 | 0.0030759 | 58.62 | 178.74 | 191.06
0.12 | 0.0031871 | 61.21 | 193.92 | 208.13
0.13 | 0.0032975 | 63.55 | 208.57 | 224.83
0.14 | 0.0034162 | 65.56 | 223.26 | 241.42
0.15 | 0.0035267 | 67.36 | 237.94 | 257.88
0.16 | 0.0036477 | 68.99 | 251.76 | 274.15
0.17 | 0.0037676 | 70.47 | 265.24 | 289.82
0.18 | 0.0038827 | 71.77 | 278.72 | 305.46
0.19 | 0.0040234 | 72.97 | 292.12 | 321.62
0.2 | 0.0041557 | 74.13 | 304.41 | 336.41
0.21 | 0.004299 | 75.2 | 316.74 | 351.29
0.22 | 0.0044244 | 76.32 | 328.84 | 366.28
0.23 | 0.0045639 | 77.49 | 340.17 | 380.58
0.24 | 0.0047025 | 78.66 | 351.4 | 394.73
0.25 | 0.0048282 | 79.73 | 362.25 | 408.66
0.26 | 0.0049944 | 81.07 | 372.51 | 422.39
0.27 | 0.0051525 | 82.47 | 382.4 | 435.61
0.28 | 0.0053142 | 83.78 | 392.06 | 448.71
0.29 | 0.0054841 | 85.12 | 401.39 | 461.53
0.3 | 0.0056547 | 86.3 | 409.97 | 473.89
0.31 | 0.005723 | 87.57 | 418.5 | 485.94
0.32 | 0.005925 | 88.73 | 426.72 | 497.75
0.33 | 0.006123 | 89.86 | 434.61 | 509.71
0.34 | 0.00633 | 90.98 | 441.73 | 520.57
0.35 | 0.006532 | 92.1 | 448.87 | 531.21
0.36 | 0.006728 | 93.16 | 455.8 | 541.95
0.37 | 0.006953 | 94.25 | 462.23 | 552.2
0.38 | 0.00719 | 95.35 | 468.22 | 562.07
0.39 | 0.007431 | 96.33 | 473.98 | 571.2
0.4 | 0.00765 | 97.47 | 479.78 | 580.5
0.41 | 0.007898 | 98.51 | 485.09 | 589.2
0.42 | 0.008147 | 99.55 | 490.1 | 598.1
0.43 | 0.008407 | 100.75 | 494.97 | 606
0.44 | 0.008695 | 101.57 | 499.78 | 614
0.45 | 0.008982 | 102.79 | 504.27 | 621.4
0.46 | 0.009315 | 103.84 | 508.51 | 628.7
0.47 | 0.009599 | 104.94 | 512.67 | 635.3
0.48 | 0.009953 | 105.94 | 516.79 | 642.1
0.49 | 0.010298 | 107.05 | 520.78 | 648.3
0.5 | 0.010672 | 108.2 | 524.43 | 654.5
0.51 | 0.01106 | 109.29 | 528.09 | 660.1
0.52 | 0.011432 | 110.5 | 531.63 | 665.4
0.53 | 0.011864 | 111.42 | 535.21 | 670.8
0.54 | 0.012309 | 112.64 | 538.51 | 675.8
0.55 | 0.012794 | 113.84 | 541.69 | 680.4
0.56 | 0.013278 | 114.98 | 544.95 | 684.5
0.57 | 0.01377 | 116.25 | 547.94 | 688.8
0.58 | 0.014199 | 117.27 | 550.96 | 692.8
0.59 | 0.014737 | 118.56 | 553.77 | 696.4
0.6 | 0.015297 | 119.87 | 556.61 | 699.6
0.61 | 0.015877 | 121.02 | 559.27 | 702.9
0.62 | 0.01645 | 122.14 | 561.86 | 706
0.63 | 0.017086 | 123.43 | 564.34 | 708.6
0.64 | 0.017707 | 124.73 | 566.8 | 711.2
0.65 | 0.018271 | 125.95 | 569.17 | 713.3
0.66 | 0.018942 | 127.21 | 571.2 | 715.7
0.67 | 0.019631 | 128.33 | 573.5 | 717.4
0.68 | 0.020439 | 129.68 | 575 | 719.2
0.69 | 0.020975 | 130.9 | 577.3 | 720.8
0.7 | 0.021739 | 132.18 | 579.1 | 722.1
0.71 | 0.02245 | 133.52 | 581.2 | 723.6
0.72 | 0.023237 | 134.56 | 583 | 724.9
0.73 | 0.024038 | 135.95 | 584.8 | 726.1
0.74 | 0.024817 | 137.27 | 586.2 | 726.9
0.75 | 0.025615 | 138.44 | 587.8 | 728.1
0.76 | 0.026425 | 139.81 | 589.4 | 728.7
0.77 | 0.027322 | 141.01 | 590.8 | 729.7
0.78 | 0.028136 | 142.34 | 592.4 | 730.3
0.79 | 0.029172 | 143.66 | 593.6 | 730.9
0.8 | 0.030009 | 144.95 | 595 | 731.5
0.81 | 0.030927 | 146.27 | 596.2 | 731.9
0.82 | 0.031873 | 147.57 | 597.6 | 732.4
0.83 | 0.032824 | 148.92 | 598.8 | 733.1
0.84 | 0.033921 | 150.29 | 600 | 733.3
0.85 | 0.034994 | 151.55 | 601 | 733.8
0.86 | 0.036047 | 152.79 | 602.2 | 734.3
0.87 | 0.03695 | 154.25 | 603.3 | 734.9
0.88 | 0.038197 | 155.68 | 604.4 | 734.9
0.89 | 0.039197 | 156.97 | 605.5 | 735.1
0.9 | 0.040473 | 158.47 | 606.6 | 735.4
0.91 | 0.041452 | 159.71 | 607.6 | 735.7
0.92 | 0.042715 | 161.2 | 608.6 | 736.1
0.93 | 0.043917 | 162.54 | 609.6 | 736.2
0.94 | 0.044998 | 163.89 | 610.6 | 736.6
0.95 | 0.046418 | 165.33 | 611.8 | 736.7
0.96 | 0.047768 | 166.82 | 612.6 | 737.3
0.97 | 0.048901 | 168.17 | 613.6 | 737.3
0.98 | 0.050106 | 169.7 | 614.3 | 737.7
0.99 | 0.051548 | 171.06 | 615.5 | 737.5
1 | 0.052897 | 172.36 | 616.6 | 737.9