## I-V Characteristic (mA-mm)
VDS (V) | VGS = -0.300 V | VGS = 0.100 V | VGS = 0.500 V | VGS = 0.900 V
0 | 8.128e-05 | -0.29889 | -0.8314 | -5.225
0.01 | 0.0008513 | 7.832 | 16.152 | 13.117
0.02 | 0.001424 | 15.564 | 33.324 | 31.426
0.03 | 0.001862 | 22.58 | 49.872 | 49.574
0.04 | 0.002198 | 29.168 | 67.08 | 67.82
0.05 | 0.0024688 | 35.113 | 83.14 | 85.77
0.06 | 0.0026879 | 40.499 | 99.48 | 103.78
0.07 | 0.0028718 | 45.296 | 116.23 | 121.42
0.08 | 0.0030385 | 49.593 | 131.83 | 139.03
0.09 | 0.0031908 | 53.48 | 147.87 | 156.84
0.1 | 0.0033355 | 56.834 | 163.58 | 174.07
0.11 | 0.0034601 | 59.6 | 179.22 | 191.1
0.12 | 0.0035925 | 62.36 | 194.13 | 208.25
0.13 | 0.0037255 | 64.71 | 208.97 | 225.43
0.14 | 0.0038522 | 66.74 | 224 | 241.56
0.15 | 0.0039896 | 68.68 | 238.24 | 258.08
0.16 | 0.0041273 | 70.44 | 252.05 | 274.51
0.17 | 0.0042693 | 71.85 | 266.07 | 290
0.18 | 0.0044075 | 73.26 | 279.52 | 305.91
0.19 | 0.0045556 | 74.69 | 292.35 | 321.64
0.2 | 0.0047151 | 75.82 | 305.15 | 336.74
0.21 | 0.0048554 | 77 | 317.66 | 351.55
0.22 | 0.0050196 | 78.2 | 329.28 | 366.34
0.23 | 0.0051786 | 79.36 | 341.1 | 381.16
0.24 | 0.0053463 | 80.63 | 352.37 | 394.93
0.25 | 0.0055326 | 81.82 | 362.99 | 408.74
0.26 | 0.005668 | 83.26 | 373.28 | 422.65
0.27 | 0.005863 | 84.58 | 383.48 | 436.1
0.28 | 0.006065 | 85.95 | 393.23 | 448.76
0.29 | 0.006258 | 87.23 | 402.23 | 461.76
0.3 | 0.006453 | 88.53 | 410.95 | 474.14
0.31 | 0.006661 | 89.84 | 419.8 | 486.06
0.32 | 0.006863 | 91.09 | 427.79 | 498
0.33 | 0.007097 | 92.34 | 435.5 | 509.7
0.34 | 0.007318 | 93.33 | 442.98 | 520.7
0.35 | 0.007542 | 94.56 | 450.22 | 531.37
0.36 | 0.007771 | 95.67 | 456.97 | 541.97
0.37 | 0.008034 | 96.79 | 463.35 | 552.37
0.38 | 0.008304 | 97.91 | 469.47 | 561.96
0.39 | 0.008567 | 98.91 | 475.41 | 571.6
0.4 | 0.008819 | 100.09 | 481.13 | 580.5
0.41 | 0.009097 | 101.17 | 486.42 | 589.4
0.42 | 0.009405 | 102.26 | 491.49 | 598
0.43 | 0.009698 | 103.43 | 496.52 | 606
0.44 | 0.010016 | 104.43 | 501.25 | 613.9
0.45 | 0.010345 | 105.45 | 505.66 | 621.6
0.46 | 0.010716 | 106.63 | 510 | 628.9
0.47 | 0.011052 | 107.73 | 514.27 | 635.3
0.48 | 0.011428 | 108.74 | 518.44 | 642.1
0.49 | 0.011807 | 109.95 | 522.27 | 648.5
0.5 | 0.012268 | 111.07 | 526.1 | 654.6
0.51 | 0.012725 | 112.16 | 529.78 | 660.1
0.52 | 0.013207 | 113.48 | 533.48 | 665.4
0.53 | 0.013691 | 114.41 | 536.84 | 670.9
0.54 | 0.014127 | 115.65 | 540.23 | 675.8
0.55 | 0.014699 | 116.87 | 543.59 | 680.4
0.56 | 0.015282 | 118.07 | 546.74 | 684.5
0.57 | 0.015857 | 119.28 | 549.8 | 688.8
0.58 | 0.016405 | 120.5 | 552.74 | 693
0.59 | 0.017057 | 121.74 | 555.65 | 696.4
0.6 | 0.017737 | 123 | 558.55 | 699.8
0.61 | 0.018417 | 124.25 | 561.14 | 703
0.62 | 0.019008 | 125.42 | 563.75 | 706
0.63 | 0.019749 | 126.83 | 566.32 | 708.9
0.64 | 0.020468 | 128.06 | 568.79 | 711.2
0.65 | 0.021159 | 129.31 | 570.9 | 713.6
0.66 | 0.021995 | 130.66 | 573.2 | 715.7
0.67 | 0.022774 | 131.74 | 575.4 | 717.6
0.68 | 0.023639 | 133.2 | 577.6 | 719.4
0.69 | 0.024346 | 134.45 | 579.1 | 720.8
0.7 | 0.025277 | 135.77 | 581.6 | 722.5
0.71 | 0.026117 | 137.08 | 583.4 | 724
0.72 | 0.026904 | 138.25 | 585 | 725.3
0.73 | 0.027928 | 139.63 | 586.6 | 726.7
0.74 | 0.028783 | 140.94 | 588.2 | 727.4
0.75 | 0.029787 | 142.28 | 589.9 | 728.3
0.76 | 0.030671 | 143.47 | 591.6 | 729.1
0.77 | 0.03168 | 144.84 | 593 | 729.9
0.78 | 0.032667 | 146.13 | 594.3 | 730.7
0.79 | 0.033822 | 147.57 | 595.8 | 731.3
0.8 | 0.034812 | 148.81 | 597.4 | 732.1
0.81 | 0.035862 | 150.06 | 598.6 | 732.4
0.82 | 0.036983 | 151.44 | 599.8 | 733.1
0.83 | 0.038096 | 152.88 | 601 | 733.8
0.84 | 0.039332 | 154.28 | 602.2 | 734.3
0.85 | 0.040465 | 155.77 | 603.4 | 734.9
0.86 | 0.041717 | 156.9 | 604.2 | 734.9
0.87 | 0.042709 | 158.37 | 605.8 | 735.1
0.88 | 0.044126 | 159.81 | 606.9 | 735.5
0.89 | 0.045479 | 161.2 | 607.8 | 736.1
0.9 | 0.046723 | 162.67 | 609 | 736.3
0.91 | 0.0481 | 164.01 | 610.1 | 736.3
0.92 | 0.049382 | 165.5 | 611 | 736.9
0.93 | 0.050834 | 166.94 | 612.2 | 737.1
0.94 | 0.052108 | 168.38 | 613.2 | 737.5
0.95 | 0.053748 | 169.64 | 614.2 | 737.9
0.96 | 0.055106 | 171.2 | 615.1 | 737.9
0.97 | 0.056608 | 172.67 | 616.3 | 738.1
0.98 | 0.05822 | 174.13 | 617 | 738.4
0.99 | 0.0598 | 175.66 | 618.2 | 738.6
1 | 0.06161 | 176.87 | 619.1 | 738.8