## I-V Characteristic (mA-mm)
VDS (V) | VGS = -0.300 V | VGS = 0.100 V | VGS = 0.500 V | VGS = 0.900 V
0 | 6.192e-05 | -0.37811 | -0.7971 | -5.145
0.01 | 0.000932 | 7.936 | 16.422 | 13.562
0.02 | 0.0015799 | 15.785 | 33.122 | 31.581
0.03 | 0.0020642 | 22.962 | 49.932 | 49.653
0.04 | 0.0024421 | 29.647 | 66.82 | 67.98
0.05 | 0.0027361 | 35.632 | 83.42 | 85.85
0.06 | 0.0029833 | 41.092 | 99.73 | 103.77
0.07 | 0.0031939 | 46.115 | 115.93 | 121.68
0.08 | 0.0033775 | 50.467 | 132.45 | 139.5
0.09 | 0.0035465 | 54.351 | 148.09 | 156.73
0.1 | 0.0037082 | 57.66 | 163.67 | 174.19
0.11 | 0.0038654 | 60.81 | 179.35 | 191.62
0.12 | 0.0040054 | 63.54 | 194.72 | 208.25
0.13 | 0.004153 | 65.99 | 209.53 | 225.27
0.14 | 0.0043035 | 68.07 | 224.12 | 241.85
0.15 | 0.0044412 | 70.07 | 238.77 | 258.26
0.16 | 0.0046074 | 71.81 | 252.67 | 274.31
0.17 | 0.0047614 | 73.36 | 266.56 | 290.62
0.18 | 0.0049332 | 74.76 | 279.92 | 306.09
0.19 | 0.0050902 | 76.12 | 293.21 | 321.58
0.2 | 0.005262 | 77.44 | 305.85 | 336.92
0.21 | 0.005448 | 78.56 | 318.07 | 351.92
0.22 | 0.0056172 | 79.82 | 330.46 | 366.68
0.23 | 0.005683 | 80.98 | 341.9 | 381.01
0.24 | 0.005895 | 82.34 | 353.02 | 395.29
0.25 | 0.006099 | 83.66 | 364.07 | 409.17
0.26 | 0.00629 | 85.02 | 374.43 | 422.46
0.27 | 0.00652 | 86.49 | 384.48 | 436.16
0.28 | 0.006731 | 87.8 | 394.06 | 449.06
0.29 | 0.006949 | 89.25 | 403.46 | 461.64
0.3 | 0.007186 | 90.56 | 412.3 | 473.99
0.31 | 0.007397 | 91.83 | 420.9 | 486.45
0.32 | 0.007632 | 93.16 | 429.1 | 498.02
0.33 | 0.007847 | 94.24 | 437.02 | 509.52
0.34 | 0.008134 | 95.52 | 444.35 | 520.65
0.35 | 0.008393 | 96.68 | 451.46 | 531.57
0.36 | 0.008685 | 97.79 | 458.5 | 542.23
0.37 | 0.008949 | 98.87 | 464.97 | 552.19
0.38 | 0.009231 | 100.11 | 471.1 | 562.01
0.39 | 0.009493 | 101.2 | 476.94 | 571.6
0.4 | 0.009812 | 102.32 | 482.66 | 580.6
0.41 | 0.010117 | 103.48 | 488.13 | 589.4
0.42 | 0.010455 | 104.43 | 493.2 | 597.8
0.43 | 0.010804 | 105.61 | 498.11 | 606.2
0.44 | 0.011138 | 106.65 | 502.89 | 614
0.45 | 0.011535 | 107.74 | 507.52 | 621.4
0.46 | 0.011881 | 109.03 | 511.82 | 628.7
0.47 | 0.012354 | 109.98 | 516.04 | 635.3
0.48 | 0.012755 | 111.2 | 520.16 | 642.3
0.49 | 0.01322 | 112.33 | 524.14 | 648.5
0.5 | 0.013671 | 113.53 | 527.93 | 654.3
0.51 | 0.014147 | 114.61 | 531.57 | 660.1
0.52 | 0.014679 | 115.79 | 535.21 | 665.4
0.53 | 0.015271 | 116.99 | 538.75 | 670.9
0.54 | 0.015866 | 118.19 | 542.17 | 675.6
0.55 | 0.016402 | 119.43 | 545.3 | 680.2
0.56 | 0.017071 | 120.51 | 548.53 | 684.8
0.57 | 0.017702 | 121.84 | 551.69 | 688.8
0.58 | 0.018346 | 123.11 | 554.69 | 692.8
0.59 | 0.019059 | 124.34 | 557.54 | 696.2
0.6 | 0.019816 | 125.65 | 560.31 | 699.8
0.61 | 0.020556 | 126.77 | 563.14 | 702.8
0.62 | 0.021228 | 128.1 | 565.75 | 706
0.63 | 0.02209 | 129.45 | 568.25 | 708.6
0.64 | 0.022919 | 130.73 | 570.3 | 711.2
0.65 | 0.023729 | 132 | 572.9 | 713.3
0.66 | 0.02454 | 133.28 | 575 | 715.9
0.67 | 0.025411 | 134.63 | 577.3 | 717.7
0.68 | 0.026384 | 135.98 | 579.1 | 719.4
0.69 | 0.027293 | 137.26 | 581.4 | 721.3
0.7 | 0.028152 | 138.45 | 583.4 | 722.6
0.71 | 0.0292 | 139.77 | 585.3 | 724.1
0.72 | 0.030291 | 141.16 | 587.2 | 725.3
0.73 | 0.031097 | 142.5 | 588.8 | 726.5
0.74 | 0.03226 | 143.87 | 590.8 | 727.7
0.75 | 0.03334 | 144.99 | 592.4 | 728.3
0.76 | 0.034462 | 146.34 | 593.6 | 729.2
0.77 | 0.035395 | 147.71 | 595 | 730.3
0.78 | 0.036749 | 149.03 | 596.6 | 731.3
0.79 | 0.037762 | 150.51 | 598 | 731.5
0.8 | 0.038925 | 151.72 | 599.4 | 732.2
0.81 | 0.040163 | 153.16 | 600.7 | 733.1
0.82 | 0.041361 | 154.56 | 601.9 | 733.5
0.83 | 0.042792 | 155.93 | 603.5 | 734.1
0.84 | 0.043787 | 157.31 | 604.4 | 734.3
0.85 | 0.045342 | 158.6 | 605.4 | 734.9
0.86 | 0.046622 | 160.07 | 606.6 | 735.4
0.87 | 0.048158 | 161.48 | 607.8 | 735.5
0.88 | 0.04945 | 162.93 | 609 | 735.9
0.89 | 0.050815 | 164.21 | 610.3 | 736.3
0.9 | 0.0523 | 165.73 | 611 | 736.7
0.91 | 0.053633 | 167.19 | 612.2 | 737
0.92 | 0.05528 | 168.58 | 613.3 | 737.3
0.93 | 0.056834 | 170.24 | 614.2 | 737.7
0.94 | 0.05844 | 171.53 | 615.2 | 738.1
0.95 | 0.06014 | 173.01 | 616.5 | 738.3
0.96 | 0.0618 | 174.49 | 617.4 | 738.5
0.97 | 0.06347 | 175.96 | 618.2 | 738.7
0.98 | 0.06501 | 177.36 | 619.5 | 738.8
0.99 | 0.06656 | 178.86 | 620.2 | 739.3
1 | 0.06838 | 180.31 | 621.4 | 739.5