## I-V Characteristic (mA-mm)
VDS (V) | VGS = -0.300 V | VGS = 0.100 V | VGS = 0.500 V | VGS = 0.900 V
0 | 5.061e-05 | -0.38207 | -0.7508 | -4.7795
0.01 | 0.000999 | 8.036 | 16.149 | 13.371
0.02 | 0.0016956 | 15.867 | 33.17 | 31.563
0.03 | 0.0022223 | 23.264 | 49.928 | 49.724
0.04 | 0.0026335 | 29.971 | 66.8 | 68.16
0.05 | 0.0029602 | 36.023 | 83.46 | 86.03
0.06 | 0.0032404 | 41.652 | 99.71 | 103.43
0.07 | 0.0034533 | 46.747 | 115.96 | 121.8
0.08 | 0.0036543 | 51.129 | 132.3 | 139.28
0.09 | 0.0038373 | 55.122 | 148.21 | 156.45
0.1 | 0.0039949 | 58.53 | 163.53 | 173.85
0.11 | 0.0041715 | 61.71 | 179.18 | 191.54
0.12 | 0.0043352 | 64.56 | 194.64 | 208.26
0.13 | 0.0044954 | 67.02 | 209.54 | 224.83
0.14 | 0.0046515 | 69.18 | 224 | 241.63
0.15 | 0.0048173 | 71.25 | 238.79 | 258.03
0.16 | 0.004989 | 73.05 | 252.81 | 274.15
0.17 | 0.0051431 | 74.62 | 266.17 | 290.03
0.18 | 0.0053316 | 76.16 | 279.9 | 305.83
0.19 | 0.0055063 | 77.46 | 293.17 | 321.1
0.2 | 0.0056894 | 78.83 | 305.76 | 336.13
0.21 | 0.005769 | 80.09 | 318.09 | 351.74
0.22 | 0.005987 | 81.32 | 330.29 | 366.07
0.23 | 0.006222 | 82.59 | 341.97 | 380.3
0.24 | 0.006409 | 83.86 | 352.95 | 394.62
0.25 | 0.006637 | 85.25 | 363.86 | 408.46
0.26 | 0.006872 | 86.71 | 374.55 | 421.87
0.27 | 0.007106 | 88.14 | 384.56 | 435.2
0.28 | 0.007324 | 89.53 | 394.14 | 448.38
0.29 | 0.007586 | 90.98 | 403.63 | 460.86
0.3 | 0.007802 | 92.3 | 412.48 | 473.28
0.31 | 0.008078 | 93.69 | 420.95 | 485.58
0.32 | 0.008332 | 94.85 | 429.26 | 497.26
0.33 | 0.008597 | 96.01 | 437.28 | 508.56
0.34 | 0.008878 | 97.36 | 444.64 | 519.6
0.35 | 0.009118 | 98.44 | 451.74 | 530.73
0.36 | 0.009455 | 99.65 | 458.58 | 541.22
0.37 | 0.009766 | 100.88 | 465.32 | 551.27
0.38 | 0.010068 | 101.9 | 471.49 | 560.93
0.39 | 0.010385 | 103.02 | 477.27 | 570.3
0.4 | 0.010712 | 104.23 | 483.04 | 579.6
0.41 | 0.011063 | 105.37 | 488.52 | 588.2
0.42 | 0.011428 | 106.37 | 493.69 | 596.6
0.43 | 0.011779 | 107.55 | 498.57 | 605.1
0.44 | 0.012157 | 108.66 | 503.34 | 613
0.45 | 0.012574 | 109.81 | 507.95 | 620.5
0.46 | 0.01296 | 110.98 | 512.35 | 627.7
0.47 | 0.013463 | 111.98 | 516.51 | 634.1
0.48 | 0.013916 | 113.17 | 520.64 | 640.9
0.49 | 0.01445 | 114.37 | 524.58 | 647.3
0.5 | 0.01494 | 115.57 | 528.55 | 653.3
0.51 | 0.015512 | 116.73 | 532.17 | 658.9
0.52 | 0.016102 | 117.83 | 535.72 | 664.5
0.53 | 0.01669 | 119.08 | 539.28 | 669.8
0.54 | 0.017287 | 120.31 | 542.72 | 674.4
0.55 | 0.017993 | 121.54 | 546 | 679.1
0.56 | 0.018671 | 122.7 | 549.18 | 683.8
0.57 | 0.019379 | 123.98 | 552.25 | 688
0.58 | 0.020182 | 125.35 | 555.3 | 691.6
0.59 | 0.020936 | 126.51 | 558.24 | 695.2
0.6 | 0.021658 | 127.81 | 560.91 | 698.7
0.61 | 0.022525 | 128.97 | 563.71 | 702
0.62 | 0.023292 | 130.37 | 566.38 | 705
0.63 | 0.024238 | 131.68 | 568.93 | 707.6
0.64 | 0.025117 | 132.92 | 571.2 | 710.3
0.65 | 0.026006 | 134.37 | 573.5 | 712.8
0.66 | 0.027015 | 135.42 | 575.7 | 714.8
0.67 | 0.027926 | 136.87 | 577.8 | 716.9
0.68 | 0.028881 | 138.19 | 580.2 | 718.8
0.69 | 0.029979 | 139.53 | 582.1 | 720.4
0.7 | 0.031066 | 140.82 | 584.2 | 722
0.71 | 0.032076 | 142.03 | 586 | 723.4
0.72 | 0.033115 | 143.43 | 588 | 724.7
0.73 | 0.034299 | 144.8 | 589.4 | 725.8
0.74 | 0.03543 | 146.17 | 591.4 | 726.9
0.75 | 0.036473 | 147.33 | 593 | 728.1
0.76 | 0.037821 | 148.78 | 594.2 | 728.9
0.77 | 0.039113 | 150.09 | 595.9 | 729.9
0.78 | 0.040361 | 151.44 | 597.6 | 730.6
0.79 | 0.041522 | 152.86 | 598.8 | 731.3
0.8 | 0.042807 | 153.98 | 600.3 | 731.9
0.81 | 0.044255 | 155.48 | 601.4 | 732.3
0.82 | 0.045557 | 156.87 | 602.6 | 733.3
0.83 | 0.046996 | 158.35 | 603.8 | 733.5
0.84 | 0.048449 | 159.76 | 605 | 733.9
0.85 | 0.049889 | 161.06 | 606.4 | 734.9
0.86 | 0.051104 | 162.46 | 607.4 | 735.1
0.87 | 0.052882 | 163.91 | 608.6 | 735.5
0.88 | 0.054317 | 165.35 | 609.6 | 735.6
0.89 | 0.055859 | 166.69 | 610.7 | 736.3
0.9 | 0.05761 | 168.2 | 611.9 | 736.3
0.91 | 0.05918 | 169.64 | 613.1 | 736.7
0.92 | 0.0607 | 171.1 | 613.9 | 737.1
0.93 | 0.06239 | 172.62 | 615 | 737.5
0.94 | 0.06429 | 173.95 | 616.2 | 737.8
0.95 | 0.06595 | 175.55 | 617 | 737.9
0.96 | 0.06759 | 177.05 | 618 | 738.3
0.97 | 0.06942 | 178.44 | 619.3 | 738.6
0.98 | 0.07143 | 180.01 | 619.9 | 738.8
0.99 | 0.07321 | 181.29 | 621.3 | 739.1
1 | 0.07499 | 182.89 | 622 | 739.5