## I-V Characteristic (mA-mm)
VDS (V) | VGS = -0.300 V | VGS = 0.100 V | VGS = 0.500 V | VGS = 0.900 V
0 | 5.05e-05 | -0.39483 | -0.769 | -5.089
0.01 | 0.0010265 | 8.048 | 16.27 | 13.55
0.02 | 0.0017513 | 15.997 | 33.11 | 31.588
0.03 | 0.0022938 | 23.365 | 49.749 | 49.681
0.04 | 0.0027233 | 30.074 | 66.61 | 68.02
0.05 | 0.0030547 | 36.32 | 83.07 | 85.81
0.06 | 0.0033356 | 41.956 | 99.92 | 103.5
0.07 | 0.0035738 | 47.007 | 115.87 | 121.38
0.08 | 0.003783 | 51.494 | 132.02 | 139.43
0.09 | 0.0039679 | 55.561 | 148.19 | 156.53
0.1 | 0.0041472 | 59.01 | 163.56 | 173.73
0.11 | 0.0043249 | 62.27 | 179.16 | 191.34
0.12 | 0.004474 | 65.06 | 194.61 | 207.93
0.13 | 0.0046512 | 67.59 | 209.46 | 224.87
0.14 | 0.0048198 | 69.83 | 223.9 | 241.36
0.15 | 0.0049923 | 71.91 | 238.69 | 257.92
0.16 | 0.0051619 | 73.73 | 252.87 | 273.8
0.17 | 0.0053379 | 75.32 | 266.33 | 289.96
0.18 | 0.0055269 | 76.85 | 279.82 | 305.77
0.19 | 0.005684 | 78.29 | 293.24 | 321.12
0.2 | 0.005871 | 79.56 | 306.13 | 336.25
0.21 | 0.006073 | 80.81 | 318.23 | 351.44
0.22 | 0.006268 | 82.14 | 330.34 | 366.23
0.23 | 0.00648 | 83.37 | 342.28 | 380.47
0.24 | 0.0067 | 84.67 | 353.25 | 394.61
0.25 | 0.006922 | 86.25 | 364.28 | 408.73
0.26 | 0.007157 | 87.54 | 374.9 | 421.96
0.27 | 0.007384 | 89.05 | 385.01 | 435.53
0.28 | 0.007652 | 90.44 | 394.64 | 448.64
0.29 | 0.007877 | 91.82 | 404.04 | 461.28
0.3 | 0.008147 | 93.28 | 413.13 | 473.5
0.31 | 0.008394 | 94.51 | 421.68 | 485.79
0.32 | 0.008652 | 95.83 | 429.89 | 497.76
0.33 | 0.008946 | 97.13 | 438.04 | 509.24
0.34 | 0.009199 | 98.36 | 445.62 | 520.23
0.35 | 0.009513 | 99.39 | 452.66 | 531.11
0.36 | 0.009808 | 100.62 | 459.64 | 542.02
0.37 | 0.010103 | 101.81 | 466.27 | 552.01
0.38 | 0.010409 | 102.9 | 472.55 | 561.75
0.39 | 0.01073 | 104.15 | 478.54 | 571.1
0.4 | 0.011074 | 105.14 | 484.25 | 580.8
0.41 | 0.011441 | 106.26 | 489.74 | 589.6
0.42 | 0.011776 | 107.47 | 495.09 | 597.8
0.43 | 0.012174 | 108.58 | 500.04 | 606.3
0.44 | 0.012596 | 109.78 | 504.81 | 614
0.45 | 0.012992 | 110.84 | 509.41 | 621.8
0.46 | 0.013468 | 112.01 | 513.96 | 629.1
0.47 | 0.013926 | 113.12 | 518.16 | 635.7
0.48 | 0.014444 | 114.26 | 522.29 | 642.5
0.49 | 0.01496 | 115.39 | 526.31 | 648.9
0.5 | 0.015505 | 116.63 | 530.23 | 654.9
0.51 | 0.016013 | 117.81 | 533.95 | 660.5
0.52 | 0.016614 | 118.95 | 537.57 | 666.1
0.53 | 0.01728 | 120.19 | 541.06 | 671.4
0.54 | 0.017922 | 121.32 | 544.56 | 676.4
0.55 | 0.018629 | 122.57 | 547.86 | 681.2
0.56 | 0.019285 | 123.87 | 551.05 | 685.3
0.57 | 0.020093 | 125.12 | 554.23 | 689.8
0.58 | 0.020838 | 126.43 | 557.25 | 693.6
0.59 | 0.021636 | 127.57 | 560.19 | 697.4
0.6 | 0.022408 | 128.94 | 563.04 | 700.8
0.61 | 0.023264 | 130.23 | 565.78 | 704
0.62 | 0.024189 | 131.54 | 568.43 | 707.3
0.63 | 0.024997 | 132.86 | 571 | 710
0.64 | 0.026055 | 134.12 | 573.3 | 712.5
0.65 | 0.026976 | 135.41 | 575.7 | 715
0.66 | 0.027964 | 136.81 | 577.8 | 717
0.67 | 0.028824 | 138.08 | 580.2 | 719.2
0.68 | 0.029927 | 139.32 | 582.2 | 721
0.69 | 0.030959 | 140.69 | 584.2 | 722.8
0.7 | 0.032119 | 142.06 | 586.2 | 724.5
0.71 | 0.033122 | 143.39 | 588.2 | 725.5
0.72 | 0.034333 | 144.83 | 589.9 | 727.1
0.73 | 0.035527 | 146 | 591.8 | 728.3
0.74 | 0.036614 | 147.34 | 593.4 | 729.1
0.75 | 0.037894 | 148.71 | 595 | 730.3
0.76 | 0.039152 | 150.07 | 596.6 | 731.3
0.77 | 0.040412 | 151.48 | 598.1 | 732.1
0.78 | 0.041569 | 152.68 | 599.4 | 732.7
0.79 | 0.042926 | 154.11 | 601 | 733.5
0.8 | 0.044506 | 155.53 | 602.6 | 734.3
0.81 | 0.045824 | 156.83 | 603.9 | 734.9
0.82 | 0.047193 | 158.17 | 605.1 | 735.4
0.83 | 0.048712 | 159.62 | 606.2 | 736.1
0.84 | 0.050203 | 161.03 | 607.6 | 736.3
0.85 | 0.051449 | 162.42 | 608.8 | 736.9
0.86 | 0.05316 | 163.89 | 609.8 | 737.1
0.87 | 0.054721 | 165.21 | 611 | 737.7
0.88 | 0.056471 | 166.69 | 611.9 | 738.1
0.89 | 0.05804 | 168.2 | 613.3 | 738.5
0.9 | 0.05979 | 169.6 | 614.2 | 738.9
0.91 | 0.06142 | 171.13 | 615.4 | 739.1
0.92 | 0.06255 | 172.48 | 616.6 | 739.5
0.93 | 0.06451 | 174.05 | 617.4 | 739.7
0.94 | 0.06639 | 175.53 | 618.6 | 739.9
0.95 | 0.06826 | 177.07 | 619.6 | 740.2
0.96 | 0.07015 | 178.43 | 620.4 | 740.5
0.97 | 0.07163 | 179.87 | 621.5 | 740.7
0.98 | 0.07351 | 181.45 | 622.7 | 741.1
0.99 | 0.07578 | 182.97 | 623.4 | 741.3
1 | 0.0776 | 184.45 | 624.7 | 741.5