## I-V Characteristic (mA-mm)
VDS (V) | VGS = -0.300 V | VGS = 0.100 V | VGS = 0.500 V | VGS = 0.900 V
0 | 5.946e-05 | -0.38069 | -0.831 | -5.025
0.01 | 0.0009343 | 7.96 | 16.51 | 13.162
0.02 | 0.0015811 | 15.761 | 33.105 | 31.572
0.03 | 0.0020671 | 22.95 | 49.824 | 49.661
0.04 | 0.0024464 | 29.603 | 66.48 | 68.14
0.05 | 0.0027438 | 35.688 | 83.37 | 85.76
0.06 | 0.0029918 | 41.179 | 99.8 | 103.43
0.07 | 0.0031997 | 46.101 | 115.77 | 121.61
0.08 | 0.0033846 | 50.498 | 132.12 | 139.31
0.09 | 0.003547 | 54.483 | 148.1 | 156.41
0.1 | 0.0037046 | 57.68 | 163.53 | 173.75
0.11 | 0.0038602 | 60.95 | 179.03 | 191.3
0.12 | 0.0040038 | 63.67 | 194.49 | 208.17
0.13 | 0.0041589 | 66.04 | 209.41 | 224.96
0.14 | 0.0042991 | 68.2 | 223.74 | 241.63
0.15 | 0.0044597 | 70.21 | 238.41 | 258.2
0.16 | 0.004599 | 71.95 | 252.65 | 274.01
0.17 | 0.0047625 | 73.53 | 266.25 | 289.76
0.18 | 0.0049231 | 75.04 | 279.55 | 306.08
0.19 | 0.0050734 | 76.32 | 293.11 | 321.42
0.2 | 0.0052446 | 77.72 | 305.74 | 336.4
0.21 | 0.0054174 | 78.92 | 317.87 | 351.61
0.22 | 0.0055904 | 80.11 | 330.18 | 366.3
0.23 | 0.005672 | 81.37 | 341.93 | 380.74
0.24 | 0.005876 | 82.62 | 352.93 | 394.85
0.25 | 0.006091 | 83.98 | 363.84 | 409.01
0.26 | 0.006288 | 85.38 | 374.45 | 422.39
0.27 | 0.006494 | 86.83 | 384.56 | 435.84
0.28 | 0.006711 | 88.21 | 394.09 | 449.08
0.29 | 0.006939 | 89.66 | 403.62 | 461.73
0.3 | 0.007155 | 90.92 | 412.59 | 473.97
0.31 | 0.007409 | 92.26 | 421.03 | 486.33
0.32 | 0.007638 | 93.58 | 429.22 | 498.42
0.33 | 0.007901 | 94.61 | 437.39 | 509.7
0.34 | 0.008147 | 95.83 | 444.83 | 520.78
0.35 | 0.008415 | 97.05 | 451.92 | 531.76
0.36 | 0.00867 | 98.27 | 458.84 | 542.47
0.37 | 0.008927 | 99.45 | 465.43 | 552.69
0.38 | 0.009239 | 100.44 | 471.78 | 562.38
0.39 | 0.009523 | 101.66 | 477.62 | 572
0.4 | 0.009829 | 102.7 | 483.35 | 581.6
0.41 | 0.010133 | 103.95 | 488.89 | 590.4
0.42 | 0.010487 | 104.94 | 494.11 | 598.3
0.43 | 0.010801 | 106 | 499 | 606.7
0.44 | 0.01117 | 107.17 | 503.79 | 615
0.45 | 0.011541 | 108.3 | 508.42 | 622.6
0.46 | 0.011912 | 109.37 | 512.89 | 629.4
0.47 | 0.012329 | 110.43 | 517.07 | 636.5
0.48 | 0.012698 | 111.58 | 521.19 | 643.7
0.49 | 0.013178 | 112.82 | 525.18 | 649.8
0.5 | 0.013671 | 113.97 | 529.05 | 655.7
0.51 | 0.014216 | 115.18 | 532.81 | 661.7
0.52 | 0.014723 | 116.23 | 536.36 | 667.4
0.53 | 0.015303 | 117.57 | 539.88 | 672.5
0.54 | 0.015843 | 118.71 | 543.4 | 677.2
0.55 | 0.016436 | 119.91 | 546.6 | 681.9
0.56 | 0.017072 | 121.11 | 549.89 | 686.4
0.57 | 0.017736 | 122.35 | 552.93 | 690.5
0.58 | 0.018387 | 123.63 | 556.03 | 694.8
0.59 | 0.019041 | 124.9 | 558.95 | 698.4
0.6 | 0.01983 | 126.09 | 561.71 | 701.8
0.61 | 0.020603 | 127.33 | 564.48 | 705.3
0.62 | 0.021368 | 128.73 | 567.18 | 708.3
0.63 | 0.022062 | 129.94 | 569.73 | 710.8
0.64 | 0.022871 | 131.28 | 572 | 713.3
0.65 | 0.023762 | 132.6 | 574.4 | 716
0.66 | 0.024587 | 133.75 | 576.6 | 718.1
0.67 | 0.025542 | 135.16 | 578.6 | 720.2
0.68 | 0.026443 | 136.53 | 581 | 722
0.69 | 0.027348 | 137.81 | 583 | 723.6
0.7 | 0.028287 | 139.13 | 585 | 725.3
0.71 | 0.029229 | 140.33 | 586.8 | 726.5
0.72 | 0.030224 | 141.76 | 588.6 | 728.1
0.73 | 0.031329 | 143.06 | 590.4 | 729.1
0.74 | 0.032268 | 144.38 | 591.9 | 730.3
0.75 | 0.033384 | 145.61 | 593.6 | 731.3
0.76 | 0.034495 | 146.93 | 595 | 731.9
0.77 | 0.035495 | 148.31 | 596.8 | 732.9
0.78 | 0.036607 | 149.63 | 598.2 | 733.5
0.79 | 0.037841 | 151.08 | 599.6 | 734.5
0.8 | 0.039086 | 152.16 | 600.8 | 735.1
0.81 | 0.040131 | 153.68 | 602 | 735.5
0.82 | 0.04146 | 154.97 | 603.5 | 736.3
0.83 | 0.042725 | 156.37 | 605.1 | 736.7
0.84 | 0.044065 | 157.87 | 606 | 737.3
0.85 | 0.045155 | 159.11 | 607.4 | 737.7
0.86 | 0.046689 | 160.62 | 608.3 | 738.1
0.87 | 0.048007 | 161.96 | 609.6 | 738.3
0.88 | 0.04927 | 163.51 | 610.6 | 738.7
0.89 | 0.050967 | 164.85 | 611.9 | 739.3
0.9 | 0.052194 | 166.32 | 612.8 | 739.5
0.91 | 0.053812 | 167.69 | 613.8 | 739.7
0.92 | 0.055146 | 169.16 | 615 | 739.9
0.93 | 0.056777 | 170.68 | 615.8 | 740.5
0.94 | 0.0584 | 172.09 | 617 | 740.7
0.95 | 0.0598 | 173.57 | 618.2 | 740.9
0.96 | 0.06137 | 175.03 | 619.2 | 741.1
0.97 | 0.06319 | 176.45 | 619.9 | 741.1
0.98 | 0.06467 | 178.03 | 620.7 | 741.5
0.99 | 0.06659 | 179.4 | 622.3 | 741.7
1 | 0.06808 | 180.92 | 623.1 | 742.1